## Workorder Data
WO Number: | WO/2024/00213
Production Plan: | 849 | Performance: | 62.19 %
Process duration: | 251 | Availability: | 100 %
|  | Quality: | 50.98 %
Total Production: | 839
Good: | 563 | OEE: | 31.7 %
Not Good: | 276
Total Downtime: | 1 Hours 49 Mins 7 Secs
Management: | 50 min 4 sec
Waste: | 0 sec
Created By: | Gertraud Ottomar | Processed By: | Kristiane Constanze
Created At: | 2024-01-15 15:21:37 | Start Time: | 2024-01-16 11:30:58
Edited By: | Gertraud Ottomar | End Time: | 2024-01-16 15:42:18
Edited At: | 2024-01-16 15:41:29
Supplier: | Hickle-Blick | Customer: | Couture Leclerc et Fils
Grade: | SS400 | Straightness Std: | 0
Diameter: | 17 | size: | 14 X 6000
QTY (Kg): | 6156 | Tolerance: | (+0.1 , -0.1)
QTY (Coil): | 3 | Reduction Rate: | 32.18
QTY (Bundle): | 16 | Shape: | Round
|  | QTY (Kg): | 500
Remarks: | JASA DRAWING (Scrap & NG dikumpulkan dan di wrapping) | QTY (Pcs): | 69
|  | Chamfer: | No
|  | Color: | TANPA PEWARNAAN
|  | Machine: | MC-002

## Production Report
Bundle No: | 1 | Bundle No: | 2
Coil No: | 1 | Coil No: | 1
Coil Weight: | 2038 | Coil Weight: | 2038
No. Leburan: | 12012024-1 | No. Leburan: | 12012024-1
Area: | Bahan Baku | Area: | Bahan Baku
Dies Number: | C-14.000(25)-08-TF | Dies Number: | C-14.000(25)-08-TF
Diameter Ujung: | 13.982 | Diameter Ujung: | 13.975
Diameter Tengah: | 13.99 | Diameter Tengah: | 13.985
Diameter Ekor: | 13.984 | Diameter Ekor: | 13.976
Kelurusan Aktual: | 0 | Kelurusan Aktual: | 0
Panjang Aktual: | 6020 | Panjang Aktual: | 6020
Berat FG: | 500 | Berat FG: | 500
QTY (Pcs): | 69 | QTY (Pcs): | 69
Judgement: | NOT GOOD | Judgement: | NOT GOOD
Visual: | LS Material | Visual: | LS Material
Created By: | Kristiane Constanze | Created By: | Kristiane Constanze
Created At: | 2024-01-16 13:11:17 | Created At: | 2024-01-16 13:19:02
Edited By: |  | Edited By:
Edited At: |  | Edited At: | 2024-01-16 13:19:02
Bundle No: | 3 | Bundle No: | 4
Coil No: | 1 | Coil No: | 1
Coil Weight: | 2038 | Coil Weight: | 2038
No. Leburan: | 12012024-1 | No. Leburan: | 12012024-1
Area: | Bahan Baku | Area: | Bahan Baku
Dies Number: | C-14.000(25)-08-TF | Dies Number: | C-14.000(25)-08-TF
Diameter Ujung: | 13.974 | Diameter Ujung: | 13.975
Diameter Tengah: | 13.982 | Diameter Tengah: | 13.984
Diameter Ekor: | 13.976 | Diameter Ekor: | 13.977
Kelurusan Aktual: | 0 | Kelurusan Aktual: | 0
Panjang Aktual: | 6020 | Panjang Aktual: | 6020
Berat FG: | 500 | Berat FG: | 500
QTY (Pcs): | 69 | QTY (Pcs): | 69
Judgement: | NOT GOOD | Judgement: | NOT GOOD
Visual: | LS Material | Visual: | LS Material
Created By: | Kristiane Constanze | Created By: | Kristiane Constanze
Created At: | 2024-01-16 13:24:24 | Created At: | 2024-01-16 13:38:37
Edited By: |  | Edited By:
Edited At: |  | Edited At: | 2024-01-16 13:38:37
Bundle No: | 5 | Bundle No: | 6
Coil No: | 2 | Coil No: | 2
Coil Weight: | 2036 | Coil Weight: | 2036
No. Leburan: | 12012024-3 | No. Leburan: | 12012024-3
Area: | Bahan Baku | Area: | Bahan Baku
Dies Number: | C-14.000(25)-08-TF | Dies Number: | C-14.000(25)-08-TF
Diameter Ujung: | 13.976 | Diameter Ujung: | 13.977
Diameter Tengah: | 13.984 | Diameter Tengah: | 13.986
Diameter Ekor: | 13.978 | Diameter Ekor: | 13.975
Kelurusan Aktual: | 0 | Kelurusan Aktual: | 0
Panjang Aktual: | 6020 | Panjang Aktual: | 6020
Berat FG: | 500 | Berat FG: | 500
QTY (Pcs): | 69 | QTY (Pcs): | 69
Judgement: | GOOD | Judgement: | GOOD
Visual: | OK | Visual: | OK
Created By: | Kristiane Constanze | Created By: | Kristiane Constanze
Created At: | 2024-01-16 13:56:30 | Created At: | 2024-01-16 14:06:25
Edited By: |  | Edited By:
Edited At: |  | Edited At: | 2024-01-16 14:06:25
Bundle No: | 7 | Bundle No: | 8
Coil No: | 2 | Coil No: | 2
Coil Weight: | 2036 | Coil Weight: | 2036
No. Leburan: | 12012024-3 | No. Leburan: | 12012024-3
Area: | Bahan Baku | Area: | Bahan Baku
Dies Number: | C-14.000(25)-08-TF | Dies Number: | C-14.000(25)-08-TF
Diameter Ujung: | 13.974 | Diameter Ujung: | 13.9878
Diameter Tengah: | 13.983 | Diameter Tengah: | 13.987
Diameter Ekor: | 13.975 | Diameter Ekor: | 13.976
Kelurusan Aktual: | 0 | Kelurusan Aktual: | 0
Panjang Aktual: | 6020 | Panjang Aktual: | 6020
Berat FG: | 500 | Berat FG: | 500
QTY (Pcs): | 69 | QTY (Pcs): | 69
Judgement: | GOOD | Judgement: | GOOD
Visual: | OK | Visual: | OK
Created By: | Kristiane Constanze | Created By: | Kristiane Constanze
Created At: | 2024-01-16 14:16:50 | Created At: | 2024-01-16 14:26:46
Edited By: |  | Edited By:
Edited At: |  | Edited At: | 2024-01-16 14:26:46
Bundle No: | 9 | Bundle No: | 10
Coil No: | 3 | Coil No: | 3
Coil Weight: | 2082 | Coil Weight: | 2082
No. Leburan: | 12012024-4 | No. Leburan: | 12012024-4
Area: | Bahan Baku | Area: | Bahan Baku
Dies Number: | C-14.000(25)-08-TF | Dies Number: | C-14.000(25)-08-TF
Diameter Ujung: | 13.976 | Diameter Ujung: | 13.978
Diameter Tengah: | 13.985 | Diameter Tengah: | 13.987
Diameter Ekor: | 13.974 | Diameter Ekor: | 13.976
Kelurusan Aktual: | 0 | Kelurusan Aktual: | 0
Panjang Aktual: | 6020 | Panjang Aktual: | 6020
Berat FG: | 500 | Berat FG: | 500
QTY (Pcs): | 69 | QTY (Pcs): | 69
Judgement: | GOOD | Judgement: | GOOD
Visual: | OK | Visual: | OK
Created By: | Kristiane Constanze | Created By: | Kristiane Constanze
Created At: | 2024-01-16 15:02:56 | Created At: | 2024-01-16 15:14:42
Edited By: |  | Edited By:
Edited At: |  | Edited At: | 2024-01-16 15:14:42
Bundle No: | 11 | Bundle No: | 12
Coil No: | 3 | Coil No: | 3
Coil Weight: | 2082 | Coil Weight: | 2082
No. Leburan: | 12012024-4 | No. Leburan: | 12012024-4
Area: | Bahan Baku | Area: | Bahan Baku
Dies Number: | C-14.000(25)-08-TF | Dies Number: | C-14.000(25)-08-TF
Diameter Ujung: | 13.974 | Diameter Ujung: | 13.975
Diameter Tengah: | 13.982 | Diameter Tengah: | 13.985
Diameter Ekor: | 13.975 | Diameter Ekor: | 13.974
Kelurusan Aktual: | 0 | Kelurusan Aktual: | 0
Panjang Aktual: | 6020 | Panjang Aktual: | 6025
Berat FG: | 500 | Berat FG: | 581
QTY (Pcs): | 69 | QTY (Pcs): | 80
Judgement: | GOOD | Judgement: | GOOD
Visual: | OK | Visual: | OK
Created By: | Kristiane Constanze | Created By: | Kriemhilde Alina
Created At: | 2024-01-16 15:22:30 | Created At: | 2024-01-16 15:41:13
Edited By: |  | Edited By:
Edited At: |  | Edited At: | 2024-01-16 15:41:13
Bundle No: | 13 | Bundle No: | 14
Coil No: | 3 | Coil No: | 3
Coil Weight: | 2082 | Coil Weight: | 2082
No. Leburan: | 12012024-4 | No. Leburan: | 12012024-4
Area: | Bahan Baku | Area: | Bahan Baku
Dies Number: | 0 | Dies Number: | 0
Diameter Ujung: | 0 | Diameter Ujung: | 0
Diameter Tengah: | 0 | Diameter Tengah: | 0
Diameter Ekor: | 0 | Diameter Ekor: | 0
Kelurusan Aktual: | 0 | Kelurusan Aktual: | 0
Panjang Aktual: | 0 | Panjang Aktual: | 0
Berat FG: | 0 | Berat FG: | 0
QTY (Pcs): | 0 | QTY (Pcs): | 0
Judgement: | WASTE | Judgement: | WASTE
Visual: |  | Visual:
Created By: | Kriemhilde Alina | Created By: | Kriemhilde Alina
Created At: | 2024-01-16 15:41:33 | Created At: | 2024-01-16 15:41:45
Edited By: |  | Edited By:
Edited At: |  | Edited At: | 2024-01-16 15:41:45
Bundle No: | 15 | Bundle No: | 16
Coil No: | 3 | Coil No: | 3
Coil Weight: | 2082 | Coil Weight: | 2082
No. Leburan: | 12012024-4 | No. Leburan: | 12012024-4
Area: | Bahan Baku | Area: | Bahan Baku
Dies Number: | 0 | Dies Number: | 0
Diameter Ujung: | 0 | Diameter Ujung: | 0
Diameter Tengah: | 0 | Diameter Tengah: | 0
Diameter Ekor: | 0 | Diameter Ekor: | 0
Kelurusan Aktual: | 0 | Kelurusan Aktual: | 0
Panjang Aktual: | 0 | Panjang Aktual: | 0
Berat FG: | 0 | Berat FG: | 0
QTY (Pcs): | 0 | QTY (Pcs): | 0
Judgement: | WASTE | Judgement: | WASTE
Visual: |  | Visual:
Created By: | Kriemhilde Alina | Created By: | Kriemhilde Alina
Created At: | 2024-01-16 15:41:59 | Created At: | 2024-01-16 15:42:13
Edited By: |  | Edited By:
Edited At: |  | Edited At: | 2024-01-16 15:42:13

## Downtime Record
No. | Start | End | Duration | Reason | Remarks
1 | 2024-01-16 11:30:58 | 2024-01-16 12:30:01 | 59 min 3 sec | off ¦ Istirahat
2 | 2024-01-16 12:30:02 | 2024-01-16 12:44:46 | 14 min 44 sec | management ¦ Pointing / Roll / Bubut/Sambung Coil
3 | 2024-01-16 12:45:02 | 2024-01-16 12:45:27 | 25 sec | management ¦ Setting Awal
4 | 2024-01-16 12:45:42 | 2024-01-16 12:45:47 | 5 sec | management ¦ System Error
5 | 2024-01-16 12:45:52 | 2024-01-16 12:45:57 | 5 sec | management ¦ System Error
6 | 2024-01-16 12:46:47 | 2024-01-16 12:48:57 | 2 min 10 sec | management ¦ System Error
7 | 2024-01-16 12:49:42 | 2024-01-16 12:50:52 | 1 min 10 sec | management ¦ System Error
8 | 2024-01-16 13:32:21 | 2024-01-16 13:40:12 | 7 min 51 sec | management ¦ Pointing / Roll / Bubut/Sambung Coil
9 | 2024-01-16 13:40:37 | 2024-01-16 13:40:57 | 20 sec | management ¦ System Error
10 | 2024-01-16 13:41:17 | 2024-01-16 13:41:27 | 10 sec | management ¦ System Error
11 | 2024-01-16 13:41:32 | 2024-01-16 13:41:47 | 15 sec | management ¦ System Error
12 | 2024-01-16 14:25:16 | 2024-01-16 14:28:42 | 3 min 26 sec | management ¦ Pointing / Roll / Bubut/Sambung Coil
13 | 2024-01-16 14:29:12 | 2024-01-16 14:46:28 | 17 min 16 sec | management ¦ Pointing / Roll / Bubut/Sambung Coil
14 | 2024-01-16 14:46:38 | 2024-01-16 14:46:59 | 21 sec | management ¦ System Error
15 | 2024-01-16 14:47:13 | 2024-01-16 14:47:24 | 11 sec | management ¦ System Error
16 | 2024-01-16 14:48:44 | 2024-01-16 14:50:19 | 1 min 35 sec | management ¦ System Error