## Workorder Data
WO Number: | WO/2024/00214
Production Plan: | 170 | Performance: | 56.57 %
Process duration: | 672 | Availability: | 54.22 %
|  | Quality: | 84 %
Total Production: | 203
Good: | 175 | OEE: | 25.77 %
Not Good: | 28
Total Downtime: | 10 Hours 16 Mins 54 Secs
Management: | 2 Hours 29 Mins 21 Secs
Waste: | 47 min 34 sec
Created By: | Gertraud Ottomar | Processed By: | Friedhelm Sibylle
Created At: | 2024-01-15 15:38:45 | Start Time: | 2024-01-16 22:30:50
Edited By: |  | End Time: | 2024-01-17 09:42:57
Edited At:
Supplier: | Fay-Kihn | Customer: | Bédard SARL
Grade: | SS400 | Straightness Std: | 0
Diameter: | 20 | size: | 17 X 3000
QTY (Kg): | 1000 | Tolerance: | (+0 , -0.11)
QTY (Coil): | 1 | Reduction Rate: | 27.75
QTY (Bundle): | 5 | Shape: | Hexagon
|  | QTY (Kg): | 500
Remarks: | (*Sisa coil untuk WO/2024/00215) | QTY (Pcs): | 85
|  | Chamfer: | No
|  | Color: | TANPA PEWARNAAN
|  | Machine: | MC-004

## Production Report
Bundle No: | 1 | Bundle No: | 2
Coil No: | 1 | Coil No: | 1
Coil Weight: | 1000 | Coil Weight: | 1000
No. Leburan: | 12.20.H.287-133 | No. Leburan: | 12.20.H.287-133
Area: | Bahan Baku | Area: | Bahan Baku
Dies Number: | H-17.000-(045)-03-TF | Dies Number: | H-17.000-(045)-03-TF
Diameter Ujung: | 17.94 | Diameter Ujung: | 16.956
Diameter Tengah: | 17.941 | Diameter Tengah: | 16.96
Diameter Ekor: | 17.939 | Diameter Ekor: | 16.954
Kelurusan Aktual: | 0 | Kelurusan Aktual: | 0
Panjang Aktual: | 3015 | Panjang Aktual: | 3014
Berat FG: | 504 | Berat FG: | 529
QTY (Pcs): | 85 | QTY (Pcs): | 90
Judgement: | GOOD | Judgement: | GOOD
Visual: | OK | Visual: | OK
Created By: | Friedhelm Sibylle | Created By: | Veit Hiltrud
Created At: | 2024-01-16 23:57:45 | Created At: | 2024-01-17 09:36:47
Edited By: | Veit Hiltrud | Edited By:
Edited At: | 2024-01-17 09:16:21 | Edited At: | 2024-01-17 09:36:47
Bundle No: | 3 | Bundle No: | 4
Coil No: | 1 | Coil No: | 1
Coil Weight: | 1000 | Coil Weight: | 1000
No. Leburan: | 12.20.H.287-133 | No. Leburan: | 12.20.H.287-133
Area: | Bahan Baku | Area: | Bahan Baku
Dies Number: | H-17.000-(045)-03-TF | Dies Number: | 0
Diameter Ujung: | 16.956 | Diameter Ujung: | 0
Diameter Tengah: | 16.965 | Diameter Tengah: | 0
Diameter Ekor: | 16.952 | Diameter Ekor: | 0
Kelurusan Aktual: | 0 | Kelurusan Aktual: | 0
Panjang Aktual: | 3014 | Panjang Aktual: | 0
Berat FG: | 164 | Berat FG: | 0
QTY (Pcs): | 28 | QTY (Pcs): | 0
Judgement: | NOT GOOD | Judgement: | WASTE
Visual: | OS | Visual:
Created By: | Veit Hiltrud | Created By: | Veit Hiltrud
Created At: | 2024-01-17 09:38:20 | Created At: | 2024-01-17 09:38:34
Edited By: |  | Edited By:
Edited At: |  | Edited At: | 2024-01-17 09:38:34
Bundle No: | 5
Coil No: | 1
Coil Weight: | 1000
No. Leburan: | 12.20.H.287-133
Area: | Bahan Baku
Dies Number: | 0
Diameter Ujung: | 0
Diameter Tengah: | 0
Diameter Ekor: | 0
Kelurusan Aktual: | 0
Panjang Aktual: | 0
Berat FG: | 0
QTY (Pcs): | 0
Judgement: | WASTE
Visual:
Created By: | Veit Hiltrud
Created At: | 2024-01-17 09:38:47
Edited By:
Edited At:

## Downtime Record
No. | Start | End | Duration | Reason | Remarks
1 | 2024-01-16 22:30:50 | 2024-01-16 22:41:45 | 10 min 55 sec | management ¦ Setting Awal
2 | 2024-01-16 22:41:59 | 2024-01-16 22:42:59 | 1 min 0 sec | management ¦ System Error
3 | 2024-01-16 22:43:15 | 2024-01-16 22:44:13 | 58 sec | management ¦ System Error
4 | 2024-01-16 22:44:29 | 2024-01-16 22:45:00 | 31 sec | management ¦ System Error
5 | 2024-01-16 22:45:30 | 2024-01-16 22:45:44 | 14 sec | management ¦ System Error
6 | 2024-01-16 22:46:14 | 2024-01-16 23:03:46 | 17 min 32 sec | waste ¦ Trouble Dies ¦ Bongkar Pasang Dies
7 | 2024-01-16 23:04:14 | 2024-01-16 23:05:14 | 1 min 0 sec | management ¦ System Error
8 | 2024-01-16 23:05:30 | 2024-01-16 23:08:31 | 3 min 1 sec | waste ¦ Trouble Drawing ¦ Gosok Slide/Jaw
9 | 2024-01-16 23:08:45 | 2024-01-16 23:08:59 | 14 sec | management ¦ System Error
10 | 2024-01-16 23:09:15 | 2024-01-16 23:12:16 | 3 min 1 sec | waste ¦ Trouble Drawing ¦ Gosok Slide/Jaw
11 | 2024-01-16 23:12:30 | 2024-01-16 23:13:00 | 30 sec | management ¦ System Error
12 | 2024-01-16 23:14:16 | 2024-01-16 23:14:44 | 28 sec | management ¦ System Error
13 | 2024-01-16 23:15:16 | 2024-01-16 23:15:44 | 28 sec | management ¦ System Error
14 | 2024-01-16 23:16:30 | 2024-01-16 23:16:45 | 15 sec | management ¦ System Error
15 | 2024-01-16 23:17:15 | 2024-01-16 23:17:31 | 16 sec | management ¦ System Error
16 | 2024-01-16 23:23:32 | 2024-01-16 23:23:46 | 14 sec | management ¦ System Error
17 | 2024-01-16 23:24:46 | 2024-01-16 23:25:31 | 45 sec | management ¦ System Error
18 | 2024-01-16 23:26:45 | 2024-01-16 23:28:15 | 1 min 30 sec | waste ¦ Trouble Drawing ¦ Gosok Slide/Jaw
19 | 2024-01-16 23:28:31 | 2024-01-16 23:31:30 | 2 min 59 sec | waste ¦ Trouble Cutting ¦ Sensor Cutting Error
20 | 2024-01-16 23:32:00 | 2024-01-16 23:33:46 | 1 min 46 sec | waste ¦ Trouble Cutting ¦ Sensor Cutting Error
21 | 2024-01-16 23:34:00 | 2024-01-16 23:35:15 | 1 min 15 sec | waste ¦ Trouble Cutting ¦ Sensor Cutting Error
22 | 2024-01-16 23:36:01 | 2024-01-16 23:36:15 | 14 sec | management ¦ System Error
23 | 2024-01-16 23:36:31 | 2024-01-16 23:46:45 | 10 min 14 sec | waste ¦ Trouble Cutting ¦ Cutting/Impact Shear Rusak | Cutting ada burry
24 | 2024-01-16 23:51:02 | 2024-01-17 00:00:02 | 9 min 0 sec | management ¦ Bersih-bersih Area
25 | 2024-01-17 00:00:02 | 2024-01-17 07:00:01 | 419 min 59 sec | off ¦ Off Production
26 | 2024-01-17 07:00:02 | 2024-01-17 07:11:01 | 10 min 59 sec | management ¦ Briefing | senam breafing 5 menit ,cek mesin 3 menit cek shotblast 3 menit
27 | 2024-01-17 07:11:17 | 2024-01-17 08:53:35 | 102 min 18 sec | management ¦ Preventive Maintenance
28 | 2024-01-17 08:53:49 | 2024-01-17 08:54:49 | 1 min 0 sec | management ¦ System Error
29 | 2024-01-17 08:56:19 | 2024-01-17 08:58:50 | 2 min 31 sec | management ¦ System Error
30 | 2024-01-17 09:00:50 | 2024-01-17 09:02:51 | 2 min 1 sec | management ¦ System Error
31 | 2024-01-17 09:05:49 | 2024-01-17 09:06:05 | 16 sec | management ¦ System Error
32 | 2024-01-17 09:09:20 | 2024-01-17 09:15:36 | 6 min 16 sec | waste ¦ Trouble Drawing ¦ Gosok Slide/Jaw
33 | 2024-01-17 09:19:36 | 2024-01-17 09:19:51 | 15 sec | management ¦ System Error
34 | 2024-01-17 09:23:05 | 2024-01-17 09:23:19 | 14 sec | management ¦ System Error
35 | 2024-01-17 09:24:06 | 2024-01-17 09:24:36 | 30 sec | management ¦ System Error
36 | 2024-01-17 09:26:50 | 2024-01-17 09:29:05 | 2 min 15 sec | management ¦ System Error