## Workorder Data
WO Number: | WO/2024/00219
Production Plan: | 6823 | Performance: | 107.19 %
Process duration: | 683 | Availability: | 97.03 %
|  | Quality: | 96.33 %
Total Production: | 6778
Good: | 6538 | OEE: | 100 %
Not Good: | 240
Total Downtime: | 4 Hours 51 Mins 48 Secs
Management: | 2 Hours 39 Mins 0 Secs
Waste: | 12 min 48 sec
Created By: | Gertraud Ottomar | Processed By: | Alois Kasimir
Created At: | 2024-01-15 16:35:47 | Start Time: | 2024-01-17 08:15:18
Edited By: |  | End Time: | 2024-01-17 19:38:40
Edited At:
Supplier: | Fay-Kihn | Customer: | Gingras
Grade: | SS400 | Straightness Std: | 0
Diameter: | 12 | size: | 10 X 4000
QTY (Kg): | 16827 | Tolerance: | (+0 , -0.03)
QTY (Coil): | 8 | Reduction Rate: | 30.56
QTY (Bundle): | 36 | Shape: | Round
|  | QTY (Kg): | 500
Remarks: |  | QTY (Pcs): | 203
|  | Chamfer: | No
|  | Color: | TANPA PEWARNAAN
|  | Machine: | MC-003

## Production Report
Bundle No: | 1 | Bundle No: | 2
Coil No: | 4 | Coil No: | 4
Coil Weight: | 2080 | Coil Weight: | 2080
No. Leburan: | 12.12.H.542-060 | No. Leburan: | 12.12.H.542-060
Area: | Bahan Baku | Area: | Bahan Baku
Dies Number: | C-10.000(-10)-20-TF | Dies Number: | C-10.000(-10)-20-TF
Diameter Ujung: | 9.987 | Diameter Ujung: | 9.986
Diameter Tengah: | 9.99 | Diameter Tengah: | 9.99
Diameter Ekor: | 9.986 | Diameter Ekor: | 9.985
Kelurusan Aktual: | 0 | Kelurusan Aktual: | 0
Panjang Aktual: | 4020 | Panjang Aktual: | 4020
Berat FG: | 500 | Berat FG: | 500
QTY (Pcs): | 203 | QTY (Pcs): | 203
Judgement: | GOOD | Judgement: | GOOD
Visual: | OK | Visual: | OK
Created By: | Alois Kasimir | Created By: | Alois Kasimir
Created At: | 2024-01-17 08:36:21 | Created At: | 2024-01-17 08:43:19
Edited By: |  | Edited By:
Edited At: |  | Edited At: | 2024-01-17 08:43:19
Bundle No: | 3 | Bundle No: | 4
Coil No: | 4 | Coil No: | 4
Coil Weight: | 2080 | Coil Weight: | 2080
No. Leburan: | 12.12.H.542-060 | No. Leburan: | 12.12.H.542-060
Area: | Bahan Baku | Area: | Bahan Baku
Dies Number: | C-10.000(-10)-20-TF | Dies Number: | C-10.000(-10)-20-TF
Diameter Ujung: | 9.98 | Diameter Ujung: | 9.986
Diameter Tengah: | 9.986 | Diameter Tengah: | 9.99
Diameter Ekor: | 9.98 | Diameter Ekor: | 9.98
Kelurusan Aktual: | 0 | Kelurusan Aktual: | 0
Panjang Aktual: | 4020 | Panjang Aktual: | 4020
Berat FG: | 500 | Berat FG: | 500
QTY (Pcs): | 203 | QTY (Pcs): | 203
Judgement: | GOOD | Judgement: | GOOD
Visual: | OK | Visual: | OK
Created By: | Alois Kasimir | Created By: | Alois Kasimir
Created At: | 2024-01-17 08:50:37 | Created At: | 2024-01-17 08:58:20
Edited By: |  | Edited By:
Edited At: |  | Edited At: | 2024-01-17 08:58:20
Bundle No: | 5 | Bundle No: | 6
Coil No: | 2 | Coil No: | 2
Coil Weight: | 2098 | Coil Weight: | 2098
No. Leburan: | 12.12.H.304-041 | No. Leburan: | 12.12.H.304-041
Area: | Bahan Baku | Area: | Bahan Baku
Dies Number: | C-10.000(-10)-20-TF | Dies Number: | C-10.000(-10)-20-TF
Diameter Ujung: | 9.987 | Diameter Ujung: | 9.986
Diameter Tengah: | 9.99 | Diameter Tengah: | 9.995
Diameter Ekor: | 9.981 | Diameter Ekor: | 9.985
Kelurusan Aktual: | 0 | Kelurusan Aktual: | 0
Panjang Aktual: | 4020 | Panjang Aktual: | 4020
Berat FG: | 500 | Berat FG: | 500
QTY (Pcs): | 203 | QTY (Pcs): | 203
Judgement: | GOOD | Judgement: | GOOD
Visual: | OK | Visual: | OK
Created By: | Alois Kasimir | Created By: | Alois Kasimir
Created At: | 2024-01-17 09:32:20 | Created At: | 2024-01-17 09:42:14
Edited By: |  | Edited By:
Edited At: |  | Edited At: | 2024-01-17 09:42:14
Bundle No: | 7 | Bundle No: | 8
Coil No: | 2 | Coil No: | 2
Coil Weight: | 2098 | Coil Weight: | 2098
No. Leburan: | 12.12.H.304-041 | No. Leburan: | 12.12.H.304-041
Area: | Bahan Baku | Area: | Bahan Baku
Dies Number: | C-10.000(-10)-20-TF | Dies Number: | C-10.000(-10)-20-TF
Diameter Ujung: | 9.986 | Diameter Ujung: | 9.98
Diameter Tengah: | 9.986 | Diameter Tengah: | 9.986
Diameter Ekor: | 9.985 | Diameter Ekor: | 9.985
Kelurusan Aktual: | 0 | Kelurusan Aktual: | 0
Panjang Aktual: | 4020 | Panjang Aktual: | 4020
Berat FG: | 500 | Berat FG: | 500
QTY (Pcs): | 203 | QTY (Pcs): | 203
Judgement: | GOOD | Judgement: | GOOD
Visual: | OK | Visual: | OK
Created By: | Alois Kasimir | Created By: | Alois Kasimir
Created At: | 2024-01-17 10:11:26 | Created At: | 2024-01-17 10:22:27
Edited By: |  | Edited By:
Edited At: |  | Edited At: | 2024-01-17 10:22:27
Bundle No: | 9 | Bundle No: | 10
Coil No: | 6 | Coil No: | 6
Coil Weight: | 2101 | Coil Weight: | 2101
No. Leburan: | 12.12.H.581-058 | No. Leburan: | 12.12.H.581-058
Area: | Bahan Baku | Area: | Bahan Baku
Dies Number: | C-10.000(-10)-20-TF | Dies Number: | C-10.000(-10)-20-TF
Diameter Ujung: | 9.986 | Diameter Ujung: | 9.986
Diameter Tengah: | 9.995 | Diameter Tengah: | 9.99
Diameter Ekor: | 9.985 | Diameter Ekor: | 9.985
Kelurusan Aktual: | 0 | Kelurusan Aktual: | 0
Panjang Aktual: | 4020 | Panjang Aktual: | 4020
Berat FG: | 500 | Berat FG: | 500
QTY (Pcs): | 203 | QTY (Pcs): | 203
Judgement: | GOOD | Judgement: | GOOD
Visual: | OK | Visual: | OK
Created By: | Alois Kasimir | Created By: | Alois Kasimir
Created At: | 2024-01-17 10:29:45 | Created At: | 2024-01-17 10:43:50
Edited By: |  | Edited By:
Edited At: |  | Edited At: | 2024-01-17 10:43:50
Bundle No: | 11 | Bundle No: | 12
Coil No: | 6 | Coil No: | 6
Coil Weight: | 2101 | Coil Weight: | 2101
No. Leburan: | 12.12.H.581-058 | No. Leburan: | 12.12.H.581-058
Area: | Bahan Baku | Area: | Bahan Baku
Dies Number: | C-10.000(-10)-20-TF | Dies Number: | C-10.000(-10)-20-TF
Diameter Ujung: | 9.986 | Diameter Ujung: | 9.986
Diameter Tengah: | 9.99 | Diameter Tengah: | 9.99
Diameter Ekor: | 9.985 | Diameter Ekor: | 9.98
Kelurusan Aktual: | 0 | Kelurusan Aktual: | 0
Panjang Aktual: | 4020 | Panjang Aktual: | 4020
Berat FG: | 500 | Berat FG: | 500
QTY (Pcs): | 203 | QTY (Pcs): | 203
Judgement: | GOOD | Judgement: | GOOD
Visual: | OK | Visual: | OK
Created By: | Alois Kasimir | Created By: | Alois Kasimir
Created At: | 2024-01-17 10:53:12 | Created At: | 2024-01-17 11:19:20
Edited By: |  | Edited By:
Edited At: |  | Edited At: | 2024-01-17 11:19:20
Bundle No: | 13 | Bundle No: | 14
Coil No: | 1 | Coil No: | 1
Coil Weight: | 2115 | Coil Weight: | 2115
No. Leburan: | 12.12.H.552-108 | No. Leburan: | 12.12.H.552-108
Area: | Bahan Baku | Area: | Bahan Baku
Dies Number: | C-10.000(-10)-20-TF | Dies Number: | C-10.000(-10)-20-TF
Diameter Ujung: | 9.987 | Diameter Ujung: | 9.987
Diameter Tengah: | 9.99 | Diameter Tengah: | 9.99
Diameter Ekor: | 9.982 | Diameter Ekor: | 9.982
Kelurusan Aktual: | 0 | Kelurusan Aktual: | 0
Panjang Aktual: | 4020 | Panjang Aktual: | 4020
Berat FG: | 500 | Berat FG: | 500
QTY (Pcs): | 203 | QTY (Pcs): | 203
Judgement: | GOOD | Judgement: | GOOD
Visual: | OK | Visual: | OK
Created By: | Alois Kasimir | Created By: | Alois Kasimir
Created At: | 2024-01-17 12:49:44 | Created At: | 2024-01-17 13:03:33
Edited By: |  | Edited By:
Edited At: |  | Edited At: | 2024-01-17 13:03:33
Bundle No: | 15 | Bundle No: | 16
Coil No: | 1 | Coil No: | 1
Coil Weight: | 2115 | Coil Weight: | 2115
No. Leburan: | 12.12.H.552-108 | No. Leburan: | 12.12.H.552-108
Area: | Bahan Baku | Area: | Bahan Baku
Dies Number: | C-10.000(-10)-20-TF | Dies Number: | C-10.000(-10)-20-TF
Diameter Ujung: | 9.986 | Diameter Ujung: | 9.986
Diameter Tengah: | 9.99 | Diameter Tengah: | 9.99
Diameter Ekor: | 9.985 | Diameter Ekor: | 9.985
Kelurusan Aktual: | 0 | Kelurusan Aktual: | 0
Panjang Aktual: | 4020 | Panjang Aktual: | 4020
Berat FG: | 500 | Berat FG: | 500
QTY (Pcs): | 203 | QTY (Pcs): | 203
Judgement: | GOOD | Judgement: | GOOD
Visual: | OK | Visual: | OK
Created By: | Alois Kasimir | Created By: | Alois Kasimir
Created At: | 2024-01-17 13:14:26 | Created At: | 2024-01-17 13:30:00
Edited By: |  | Edited By:
Edited At: |  | Edited At: | 2024-01-17 13:30:00
Bundle No: | 17 | Bundle No: | 18
Coil No: | 5 | Coil No: | 5
Coil Weight: | 2105 | Coil Weight: | 2105
No. Leburan: | 12.12.H.541-059 | No. Leburan: | 12.12.H.541-059
Area: | Bahan Baku | Area: | Bahan Baku
Dies Number: | C-10.000(-10)-20-TF | Dies Number: | C-10.000(-10)-20-TF
Diameter Ujung: | 9.987 | Diameter Ujung: | 9.985
Diameter Tengah: | 9.99 | Diameter Tengah: | 9.99
Diameter Ekor: | 9.985 | Diameter Ekor: | 9.984
Kelurusan Aktual: | 0 | Kelurusan Aktual: | 0
Panjang Aktual: | 4020 | Panjang Aktual: | 4020
Berat FG: | 500 | Berat FG: | 500
QTY (Pcs): | 203 | QTY (Pcs): | 203
Judgement: | GOOD | Judgement: | GOOD
Visual: | OK | Visual: | OK
Created By: | Alois Kasimir | Created By: | Alois Kasimir
Created At: | 2024-01-17 14:08:13 | Created At: | 2024-01-17 14:20:16
Edited By: |  | Edited By:
Edited At: |  | Edited At: | 2024-01-17 14:20:16
Bundle No: | 19 | Bundle No: | 20
Coil No: | 5 | Coil No: | 5
Coil Weight: | 2105 | Coil Weight: | 2105
No. Leburan: | 12.12.H.541-059 | No. Leburan: | 12.12.H.541-059
Area: | Bahan Baku | Area: | Bahan Baku
Dies Number: | C-10.000(-10)-20-TF | Dies Number: | C-10.000(-10)-20-TF
Diameter Ujung: | 9.987 | Diameter Ujung: | 9.986
Diameter Tengah: | 9.99 | Diameter Tengah: | 9.99
Diameter Ekor: | 9.985 | Diameter Ekor: | 9.98
Kelurusan Aktual: | 0 | Kelurusan Aktual: | 0
Panjang Aktual: | 4020 | Panjang Aktual: | 4020
Berat FG: | 500 | Berat FG: | 500
QTY (Pcs): | 203 | QTY (Pcs): | 203
Judgement: | GOOD | Judgement: | GOOD
Visual: | OK | Visual: | OK
Created By: | Alois Kasimir | Created By: | Alois Kasimir
Created At: | 2024-01-17 14:32:51 | Created At: | 2024-01-17 15:07:27
Edited By: |  | Edited By:
Edited At: |  | Edited At: | 2024-01-17 15:07:27
Bundle No: | 21 | Bundle No: | 22
Coil No: | 3 | Coil No: | 3
Coil Weight: | 2106 | Coil Weight: | 2106
No. Leburan: | 12.12.H.311-137 | No. Leburan: | 12.12.H.311-137
Area: | Bahan Baku | Area: | Bahan Baku
Dies Number: | C-10.000(-10)-20-TF | Dies Number: | C-10.000(-10)-20-TF
Diameter Ujung: | 9.98 | Diameter Ujung: | 9.987
Diameter Tengah: | 9.986 | Diameter Tengah: | 9.998
Diameter Ekor: | 9.98 | Diameter Ekor: | 9.983
Kelurusan Aktual: | 0 | Kelurusan Aktual: | 0
Panjang Aktual: | 4020 | Panjang Aktual: | 4020
Berat FG: | 500 | Berat FG: | 500
QTY (Pcs): | 203 | QTY (Pcs): | 203
Judgement: | GOOD | Judgement: | GOOD
Visual: | OK | Visual: | OK
Created By: | Alois Kasimir | Created By: | Alois Kasimir
Created At: | 2024-01-17 15:12:41 | Created At: | 2024-01-17 15:32:55
Edited By: |  | Edited By:
Edited At: |  | Edited At: | 2024-01-17 15:32:55
Bundle No: | 23 | Bundle No: | 24
Coil No: | 3 | Coil No: | 3
Coil Weight: | 2106 | Coil Weight: | 2106
No. Leburan: | 12.12.H.311-137 | No. Leburan: | 12.12.H.311-137
Area: | Bahan Baku | Area: | Bahan Baku
Dies Number: | C-10.000(-10)-20-TF | Dies Number: | C-10.000(-10)-20-TF
Diameter Ujung: | 9.986 | Diameter Ujung: | 9.986
Diameter Tengah: | 9.99 | Diameter Tengah: | 9.99
Diameter Ekor: | 9.98 | Diameter Ekor: | 9.985
Kelurusan Aktual: | 0 | Kelurusan Aktual: | 0
Panjang Aktual: | 4020 | Panjang Aktual: | 4020
Berat FG: | 500 | Berat FG: | 500
QTY (Pcs): | 203 | QTY (Pcs): | 203
Judgement: | GOOD | Judgement: | GOOD
Visual: | OK | Visual: | OK
Created By: | Alois Kasimir | Created By: | Alois Kasimir
Created At: | 2024-01-17 15:42:04 | Created At: | 2024-01-17 15:53:10
Edited By: |  | Edited By:
Edited At: |  | Edited At: | 2024-01-17 15:53:10
Bundle No: | 25 | Bundle No: | 26
Coil No: | 7 | Coil No: | 7
Coil Weight: | 2120 | Coil Weight: | 2120
No. Leburan: | 12.12.H.317-107 | No. Leburan: | 12.12.H.317-107
Area: | Bahan Baku | Area: | Bahan Baku
Dies Number: | C-10.000(-10)-20-TF | Dies Number: | C-10.000(-10)-20-TF
Diameter Ujung: | 9.981 | Diameter Ujung: | 9.982
Diameter Tengah: | 9.986 | Diameter Tengah: | 9.988
Diameter Ekor: | 9.983 | Diameter Ekor: | 9.983
Kelurusan Aktual: | 0 | Kelurusan Aktual: | 0
Panjang Aktual: | 4020 | Panjang Aktual: | 4020
Berat FG: | 500 | Berat FG: | 500
QTY (Pcs): | 203 | QTY (Pcs): | 203
Judgement: | GOOD | Judgement: | GOOD
Visual: | OK | Visual: | OK
Created By: | Alois Kasimir | Created By: | Alois Kasimir
Created At: | 2024-01-17 16:20:14 | Created At: | 2024-01-17 16:33:40
Edited By: |  | Edited By:
Edited At: |  | Edited At: | 2024-01-17 16:33:40
Bundle No: | 27 | Bundle No: | 28
Coil No: | 7 | Coil No: | 7
Coil Weight: | 2120 | Coil Weight: | 2120
No. Leburan: | 12.12.H.317-107 | No. Leburan: | 12.12.H.317-107
Area: | Bahan Baku | Area: | Bahan Baku
Dies Number: | C-10.000(-10)-20-TF | Dies Number: | C-10.000(-10)-20-TF
Diameter Ujung: | 9.98 | Diameter Ujung: | 9.983
Diameter Tengah: | 9.986 | Diameter Tengah: | 9.988
Diameter Ekor: | 9.982 | Diameter Ekor: | 9.984
Kelurusan Aktual: | 0 | Kelurusan Aktual: | 0
Panjang Aktual: | 4020 | Panjang Aktual: | 4020
Berat FG: | 500 | Berat FG: | 500
QTY (Pcs): | 203 | QTY (Pcs): | 203
Judgement: | GOOD | Judgement: | GOOD
Visual: | OK | Visual: | SP/OK
Created By: | Alois Kasimir | Created By: | Alois Kasimir
Created At: | 2024-01-17 16:47:55 | Created At: | 2024-01-17 16:59:38
Edited By: |  | Edited By:
Edited At: |  | Edited At: | 2024-01-17 16:59:38
Bundle No: | 29 | Bundle No: | 30
Coil No: | 8 | Coil No: | 8
Coil Weight: | 2102 | Coil Weight: | 2102
No. Leburan: | 12.12.H.586-047 | No. Leburan: | 12.12.H.586-047
Area: | Bahan Baku | Area: | Bahan Baku
Dies Number: | C-10.000(-10)-20-TF | Dies Number: | C-10.000(-10)-20-TF
Diameter Ujung: | 9.981 | Diameter Ujung: | 9.982
Diameter Tengah: | 9.985 | Diameter Tengah: | 9.986
Diameter Ekor: | 9.982 | Diameter Ekor: | 9.98
Kelurusan Aktual: | 0 | Kelurusan Aktual: | 0
Panjang Aktual: | 4020 | Panjang Aktual: | 4020
Berat FG: | 500 | Berat FG: | 500
QTY (Pcs): | 203 | QTY (Pcs): | 203
Judgement: | GOOD | Judgement: | GOOD
Visual: | OK | Visual: | OK
Created By: | Alois Kasimir | Created By: | Alois Kasimir
Created At: | 2024-01-17 17:28:06 | Created At: | 2024-01-17 17:39:12
Edited By: |  | Edited By: | Alois Kasimir
Edited At: |  | Edited At: | 2024-01-17 17:39:30
Bundle No: | 31 | Bundle No: | 32
Coil No: | 8 | Coil No: | 8
Coil Weight: | 2102 | Coil Weight: | 2102
No. Leburan: | 12.12.H.586-047 | No. Leburan: | 12.12.H.586-047
Area: | Bahan Baku | Area: | Bahan Baku
Dies Number: | C-10.000(-10)-20-TF | Dies Number: | C-10.000(-10)-20-TF
Diameter Ujung: | 9.982 | Diameter Ujung: | 9.981
Diameter Tengah: | 9.986 | Diameter Tengah: | 9.986
Diameter Ekor: | 9.98 | Diameter Ekor: | 9.983
Kelurusan Aktual: | 0 | Kelurusan Aktual: | 0
Panjang Aktual: | 4020 | Panjang Aktual: | 4020
Berat FG: | 500 | Berat FG: | 603
QTY (Pcs): | 203 | QTY (Pcs): | 245
Judgement: | GOOD | Judgement: | GOOD
Visual: | OK | Visual: | OK
Created By: | Alois Kasimir | Created By: | Alois Kasimir
Created At: | 2024-01-17 17:54:44 | Created At: | 2024-01-17 19:34:03
Edited By: |  | Edited By:
Edited At: |  | Edited At: | 2024-01-17 19:34:03
Bundle No: | 33 | Bundle No: | 34
Coil No: | 8 | Coil No: | 8
Coil Weight: | 2102 | Coil Weight: | 2102
No. Leburan: | 12.12.H.586-047 | No. Leburan: | 12.12.H.586-047
Area: | Bahan Baku | Area: | Bahan Baku
Dies Number: | C-10.000(-10)-20-TF | Dies Number: | C-10.000(-10)-20-TF
Diameter Ujung: | 9.98 | Diameter Ujung: | 9.981
Diameter Tengah: | 9.985 | Diameter Tengah: | 9.984
Diameter Ekor: | 9.982 | Diameter Ekor: | 9.983
Kelurusan Aktual: | 0 | Kelurusan Aktual: | 0
Panjang Aktual: | 4020 | Panjang Aktual: | 3850
Berat FG: | 566 | Berat FG: | 22
QTY (Pcs): | 230 | QTY (Pcs): | 10
Judgement: | NOT GOOD | Judgement: | NOT GOOD
Visual: | PO | Visual: | OS
Created By: | Alois Kasimir | Created By: | Alois Kasimir
Created At: | 2024-01-17 19:37:11 | Created At: | 2024-01-17 19:37:47
Edited By: |  | Edited By:
Edited At: |  | Edited At: | 2024-01-17 19:37:47
Bundle No: | 35 | Bundle No: | 36
Coil No: | 8 | Coil No: | 8
Coil Weight: | 2102 | Coil Weight: | 2102
No. Leburan: | 12.12.H.586-047 | No. Leburan: | 12.12.H.586-047
Area: | Bahan Baku | Area: | Bahan Baku
Dies Number: | 0 | Dies Number: | 0
Diameter Ujung: | 0 | Diameter Ujung: | 0
Diameter Tengah: | 0 | Diameter Tengah: | 0
Diameter Ekor: | 0 | Diameter Ekor: | 0
Kelurusan Aktual: | 0 | Kelurusan Aktual: | 0
Panjang Aktual: | 0 | Panjang Aktual: | 0
Berat FG: | 0 | Berat FG: | 0
QTY (Pcs): | 0 | QTY (Pcs): | 0
Judgement: | WASTE | Judgement: | WASTE
Visual: |  | Visual:
Created By: | Alois Kasimir | Created By: | Alois Kasimir
Created At: | 2024-01-17 19:38:00 | Created At: | 2024-01-17 19:38:13
Edited By: |  | Edited By:
Edited At: |  | Edited At: | 2024-01-17 19:38:13

## Downtime Record
No. | Start | End | Duration | Reason | Remarks
1 | 2024-01-17 08:15:18 | 2024-01-17 08:17:48 | 2 min 30 sec | management ¦ Setting Awal
2 | 2024-01-17 08:19:50 | 2024-01-17 08:20:49 | 59 sec | management ¦ System Error
3 | 2024-01-17 08:41:45 | 2024-01-17 08:42:44 | 59 sec | management ¦ System Error
4 | 2024-01-17 08:58:46 | 2024-01-17 08:59:44 | 58 sec | management ¦ System Error
5 | 2024-01-17 09:05:45 | 2024-01-17 09:14:46 | 9 min 1 sec | management ¦ Pointing / Roll / Bubut/Sambung Coil
6 | 2024-01-17 09:15:44 | 2024-01-17 09:16:44 | 1 min 0 sec | management ¦ Pointing / Roll / Bubut/Sambung Coil
7 | 2024-01-17 09:46:46 | 2024-01-17 09:47:44 | 58 sec | management ¦ System Error
8 | 2024-01-17 09:57:57 | 2024-01-17 10:15:54 | 17 min 57 sec | management ¦ Pointing / Roll / Bubut/Sambung Coil
9 | 2024-01-17 10:21:54 | 2024-01-17 10:22:54 | 1 min 0 sec | management ¦ System Error
10 | 2024-01-17 10:27:55 | 2024-01-17 10:28:53 | 58 sec | management ¦ System Error
11 | 2024-01-17 10:45:17 | 2024-01-17 10:46:16 | 59 sec | management ¦ System Error
12 | 2024-01-17 10:48:18 | 2024-01-17 10:49:16 | 58 sec | management ¦ System Error
13 | 2024-01-17 11:04:16 | 2024-01-17 11:05:16 | 1 min 0 sec | management ¦ System Error
14 | 2024-01-17 11:09:17 | 2024-01-17 11:18:17 | 9 min 0 sec | management ¦ Pointing / Roll / Bubut/Sambung Coil
15 | 2024-01-17 11:19:17 | 2024-01-17 11:20:17 | 1 min 0 sec | management ¦ Setting Pergantian Coil/Material (Cutting Awal/akhir Coil)
16 | 2024-01-17 11:26:17 | 2024-01-17 11:27:17 | 1 min 0 sec | management ¦ System Error
17 | 2024-01-17 11:30:02 | 2024-01-17 12:30:02 | 60 min 0 sec | off ¦ Istirahat
18 | 2024-01-17 12:30:02 | 2024-01-17 12:35:50 | 5 min 48 sec | waste ¦ Trouble Polsihing/Two Roll ¦ Setting Ulang Polsihing/Two Roll (Trouble TS/SP)
19 | 2024-01-17 13:12:51 | 2024-01-17 13:13:50 | 59 sec | management ¦ System Error
20 | 2024-01-17 13:14:52 | 2024-01-17 13:15:51 | 59 sec | management ¦ System Error
21 | 2024-01-17 13:22:50 | 2024-01-17 13:36:27 | 13 min 37 sec | management ¦ Pointing / Roll / Bubut/Sambung Coil
22 | 2024-01-17 13:38:26 | 2024-01-17 13:45:26 | 7 min 0 sec | waste ¦ Trouble Polsihing/Two Roll ¦ Gosok Kuningan Polsihing/Two Roll
23 | 2024-01-17 14:16:37 | 2024-01-17 14:17:37 | 1 min 0 sec | management ¦ System Error
24 | 2024-01-17 14:19:38 | 2024-01-17 14:20:38 | 1 min 0 sec | management ¦ System Error
25 | 2024-01-17 14:41:38 | 2024-01-17 14:42:38 | 1 min 0 sec | management ¦ System Error
26 | 2024-01-17 14:43:38 | 2024-01-17 14:59:37 | 15 min 59 sec | management ¦ Pointing / Roll / Bubut/Sambung Coil
27 | 2024-01-17 15:00:37 | 2024-01-17 15:03:38 | 3 min 1 sec | management ¦ Setting Pergantian Coil/Material (Cutting Awal/akhir Coil)
28 | 2024-01-17 15:05:38 | 2024-01-17 15:06:38 | 1 min 0 sec | management ¦ System Error
29 | 2024-01-17 15:09:37 | 2024-01-17 15:10:37 | 1 min 0 sec | management ¦ System Error
30 | 2024-01-17 15:31:41 | 2024-01-17 15:32:41 | 1 min 0 sec | management ¦ System Error
31 | 2024-01-17 15:46:42 | 2024-01-17 15:47:42 | 1 min 0 sec | management ¦ System Error
32 | 2024-01-17 15:50:42 | 2024-01-17 16:00:01 | 9 min 19 sec | management ¦ Pointing / Roll / Bubut/Sambung Coil
33 | 2024-01-17 16:00:01 | 2024-01-17 16:03:43 | 3 min 42 sec | management ¦ Pointing / Roll / Bubut/Sambung Coil
34 | 2024-01-17 16:26:46 | 2024-01-17 16:27:47 | 1 min 1 sec | management ¦ System Error
35 | 2024-01-17 16:30:47 | 2024-01-17 16:31:57 | 1 min 10 sec | management ¦ System Error
36 | 2024-01-17 16:43:47 | 2024-01-17 16:48:26 | 4 min 39 sec | management ¦ System Error
37 | 2024-01-17 16:49:26 | 2024-01-17 16:50:26 | 1 min 0 sec | management ¦ System Error
38 | 2024-01-17 16:59:26 | 2024-01-17 17:28:40 | 29 min 14 sec | management ¦ System Error
39 | 2024-01-17 17:39:41 | 2024-01-17 17:40:40 | 59 sec | management ¦ System Error
40 | 2024-01-17 18:00:02 | 2024-01-17 19:00:02 | 60 min 0 sec | off ¦ Istirahat
41 | 2024-01-17 19:00:02 | 2024-01-17 19:03:40 | 3 min 38 sec | management ¦ System Error
42 | 2024-01-17 19:14:40 | 2024-01-17 19:27:06 | 12 min 26 sec | management ¦ Pointing / Roll / Bubut/Sambung Coil