## Workorder Data
WO Number: | WO/2024/00220
Production Plan: | 593 | Performance: | 88.56 %
Process duration: | 45 | Availability: | 100 %
|  | Quality: | 99.13 %
Total Production: | 577
Good: | 572 | OEE: | 87.79 %
Not Good: | 5
Total Downtime: | 6 Mins 20 Secs
Management: | 6 min 20 sec
Waste: | 0 sec
Created By: | Gertraud Ottomar | Processed By: | Alois Kasimir
Created At: | 2024-01-15 16:43:53 | Start Time: | 2024-01-17 21:13:46
Edited By: | Gertraud Ottomar | End Time: | 2024-01-17 21:58:50
Edited At: | 2024-01-17 21:58:35
Supplier: | Parisian, Murray and Wisozk | Customer: | Carrier
Grade: | S15C | Straightness Std: | 0
Diameter: | 12 | size: | 10 X 3000
QTY (Kg): | 1096 | Tolerance: | (+0 , -0.03)
QTY (Coil): | 1 | Reduction Rate: | 30.56
QTY (Bundle): | 5 | Shape: | Round
|  | QTY (Kg): | 500
Remarks: | SECOND PROSES | QTY (Pcs): | 270
|  | Chamfer: | No
|  | Color: | PUTIH (WHITE 102)
|  | Machine: | MC-003

## Production Report
Bundle No: | 1 | Bundle No: | 2
Coil No: | 1 | Coil No: | 1
Coil Weight: | 1096 | Coil Weight: | 1096
No. Leburan: | 2320028-D112380136002 | No. Leburan: | 2320028-D112380136002
Area: | Bahan Baku | Area: | Bahan Baku
Dies Number: | C-10.000(-20)-21-Tf | Dies Number: | C-10.000(-20)-21-Tf
Diameter Ujung: | 9.984 | Diameter Ujung: | 9.983
Diameter Tengah: | 9.993 | Diameter Tengah: | 9.989
Diameter Ekor: | 9.986 | Diameter Ekor: | 9.986
Kelurusan Aktual: | 0 | Kelurusan Aktual: | 0
Panjang Aktual: | 3014 | Panjang Aktual: | 3015
Berat FG: | 500 | Berat FG: | 558
QTY (Pcs): | 270 | QTY (Pcs): | 302
Judgement: | GOOD | Judgement: | GOOD
Visual: | OK | Visual: | OK
Created By: | Alois Kasimir | Created By: | Alois Kasimir
Created At: | 2024-01-17 21:35:05 | Created At: | 2024-01-17 21:57:08
Edited By: |  | Edited By:
Edited At: |  | Edited At: | 2024-01-17 21:57:08
Bundle No: | 3 | Bundle No: | 4
Coil No: | 1 | Coil No: | 1
Coil Weight: | 1096 | Coil Weight: | 1096
No. Leburan: | 2320028-D112380136002 | No. Leburan: | 2320028-D112380136002
Area: | Bahan Baku | Area: | Bahan Baku
Dies Number: | C-10.000(-20)-21-Tf | Dies Number: | 0
Diameter Ujung: | 9.984 | Diameter Ujung: | 0
Diameter Tengah: | 9.99 | Diameter Tengah: | 0
Diameter Ekor: | 9.986 | Diameter Ekor: | 0
Kelurusan Aktual: | 0 | Kelurusan Aktual: | 0
Panjang Aktual: | 3015 | Panjang Aktual: | 0
Berat FG: | 9 | Berat FG: | 0
QTY (Pcs): | 5 | QTY (Pcs): | 0
Judgement: | NOT GOOD | Judgement: | WASTE
Visual: | PO | Visual:
Created By: | Alois Kasimir | Created By: | Alois Kasimir
Created At: | 2024-01-17 21:57:45 | Created At: | 2024-01-17 21:57:54
Edited By: |  | Edited By:
Edited At: |  | Edited At: | 2024-01-17 21:57:54
Bundle No: | 5
Coil No: | 1
Coil Weight: | 1096
No. Leburan: | 2320028-D112380136002
Area: | Bahan Baku
Dies Number: | 0
Diameter Ujung: | 0
Diameter Tengah: | 0
Diameter Ekor: | 0
Kelurusan Aktual: | 0
Panjang Aktual: | 0
Berat FG: | 0
QTY (Pcs): | 0
Judgement: | WASTE
Visual:
Created By: | Alois Kasimir
Created At: | 2024-01-17 21:58:03
Edited By:
Edited At:

## Downtime Record
No. | Start | End | Duration | Reason | Remarks
1 | 2024-01-17 21:13:47 | 2024-01-17 21:15:14 | 1 min 27 sec | management ¦ Setting Awal
2 | 2024-01-17 21:25:37 | 2024-01-17 21:26:35 | 58 sec | management ¦ System Error
3 | 2024-01-17 21:31:37 | 2024-01-17 21:32:36 | 59 sec | management ¦ System Error
4 | 2024-01-17 21:39:37 | 2024-01-17 21:40:35 | 58 sec | management ¦ System Error
5 | 2024-01-17 21:41:37 | 2024-01-17 21:42:35 | 58 sec | management ¦ System Error
6 | 2024-01-17 21:47:36 | 2024-01-17 21:48:36 | 1 min 0 sec | management ¦ System Error