## Workorder Data
WO Number: | WO/2024/00248
Production Plan: | 57 | Performance: | 183.97 %
Process duration: | 102 | Availability: | 100 %
|  | Quality: | 88.24 %
Total Production: | 57
Good: | 51 | OEE: | 100 %
Not Good: | 6
Total Downtime: | 1 Hours 33 Mins 41 Secs
Management: | 1 Hours 33 Mins 41 Secs
Waste: | 0 sec
Created By: | Gertraud Ottomar | Processed By: | Friedhelm Sibylle
Created At: | 2024-01-17 13:01:11 | Start Time: | 2024-01-17 20:04:17
Edited By: |  | End Time: | 2024-01-17 21:46:24
Edited At:
Supplier: | Bins-Howe | Customer: | Côté Charbonneau S.A.
Grade: | S45C | Straightness Std: | 0.20/400mm
Diameter: | 22.2 | size: | 22.2 X 3000
QTY (Kg): | 518 | Tolerance: | (+0 , -0.05)
QTY (Coil): | 1 | Reduction Rate: | 0
QTY (Bundle): | 4 | Shape: | Round
|  | QTY (Kg): | 518
Remarks: | JASA CUTTING DAN POLISHING (Proses cutting ke panjang 3000) | QTY (Pcs): | 57
|  | Chamfer: | No
|  | Color: | TANPA PEWARNAAN
|  | Machine: | MC-004

## Production Report
Bundle No: | 1 | Bundle No: | 2
Coil No: | 1 | Coil No: | 1
Coil Weight: | 518 | Coil Weight: | 518
No. Leburan: | 06012024-2 | No. Leburan: | 06012024-2
Area: | FG | Area: | FG
Dies Number: | 0 | Dies Number: | 0
Diameter Ujung: | 22.238 | Diameter Ujung: | 22.238
Diameter Tengah: | 22.295 | Diameter Tengah: | 22.258
Diameter Ekor: | 22.242 | Diameter Ekor: | 22.24
Kelurusan Aktual: | 0.100/400 | Kelurusan Aktual: | 0.100/400
Panjang Aktual: | 3015 | Panjang Aktual: | 2940
Berat FG: | 462 | Berat FG: | 55
QTY (Pcs): | 51 | QTY (Pcs): | 6
Judgement: | GOOD | Judgement: | NOT GOOD
Visual: | OK | Visual: | IL
Created By: | Friedhelm Sibylle | Created By: | Friedhelm Sibylle
Created At: | 2024-01-17 21:21:48 | Created At: | 2024-01-17 21:23:09
Edited By: |  | Edited By:
Edited At: |  | Edited At: | 2024-01-17 21:23:09
Bundle No: | 3 | Bundle No: | 4
Coil No: | 1 | Coil No: | 1
Coil Weight: | 518 | Coil Weight: | 518
No. Leburan: | 06012024-2 | No. Leburan: | 06012024-2
Area: | FG | Area: | FG
Dies Number: | 0 | Dies Number: | 0
Diameter Ujung: | 0 | Diameter Ujung: | 0
Diameter Tengah: | 0 | Diameter Tengah: | 0
Diameter Ekor: | 0 | Diameter Ekor: | 0
Kelurusan Aktual: | 0 | Kelurusan Aktual: | 0
Panjang Aktual: | 0 | Panjang Aktual: | 0
Berat FG: | 0 | Berat FG: | 0
QTY (Pcs): | 0 | QTY (Pcs): | 0
Judgement: | WASTE | Judgement: | WASTE
Visual: |  | Visual:
Created By: | Friedhelm Sibylle | Created By: | Friedhelm Sibylle
Created At: | 2024-01-17 21:23:24 | Created At: | 2024-01-17 21:23:38
Edited By: |  | Edited By:
Edited At: |  | Edited At: | 2024-01-17 21:23:38

## Downtime Record
No. | Start | End | Duration | Reason | Remarks
1 | 2024-01-17 20:04:17 | 2024-01-17 21:37:58 | 93 min 41 sec | management ¦ Cutting Manual