## Workorder Data
WO Number: | WO/2024/00253
Production Plan: | 3205 | Performance: | 89.5 %
Process duration: | 1134 | Availability: | 100 %
|  | Quality: | 98.95 %
Total Production: | 3176
Good: | 3143 | OEE: | 88.56 %
Not Good: | 33
Total Downtime: | 15 Hours 51 Mins 36 Secs
Management: | 51 min 36 sec
Waste: | 0 sec
Created By: | Gertraud Ottomar | Processed By: | Liesa Ralph
Created At: | 2024-01-17 14:14:30 | Start Time: | 2024-01-18 15:55:38
Edited By: |  | End Time: | 2024-01-19 10:50:16
Edited At:
Supplier: | Parisian, Murray and Wisozk | Customer: | Côté Charbonneau S.A.
Grade: | S15C | Straightness Std: | 0.20/400mm
Diameter: | 8 | size: | 6 X 3000
QTY (Kg): | 2134 | Tolerance: | (+0 , -0.03)
QTY (Coil): | 1 | Reduction Rate: | 43.75
QTY (Bundle): | 7 | Shape: | Round
|  | QTY (Kg): | 500
Remarks: |  | QTY (Pcs): | 751
|  | Chamfer: | No
|  | Color: | PUTIH (WHITE 102)
|  | Machine: | MC-001

## Production Report
Bundle No: | 1 | Bundle No: | 2
Coil No: | 1 | Coil No: | 1
Coil Weight: | 2134 | Coil Weight: | 2134
No. Leburan: | 2320028-D112350060001 | No. Leburan: | 2320028-D112350060001
Area: | F | Area: | F
Dies Number: | C-06.000-(0.05)-15-TF | Dies Number: | C-06.000-(0.05)-15-TF
Diameter Ujung: | 5.985 | Diameter Ujung: | 5.985
Diameter Tengah: | 5.99 | Diameter Tengah: | 5.99
Diameter Ekor: | 5.983 | Diameter Ekor: | 5.984
Kelurusan Aktual: | 0.06/400 | Kelurusan Aktual: | 0.06/400
Panjang Aktual: | 3020 | Panjang Aktual: | 3020
Berat FG: | 500 | Berat FG: | 500
QTY (Pcs): | 751 | QTY (Pcs): | 751
Judgement: | GOOD | Judgement: | GOOD
Visual: | OK | Visual: | OK
Created By: | Liesa Ralph | Created By: | Liesa Ralph
Created At: | 2024-01-19 08:38:42 | Created At: | 2024-01-19 09:12:38
Edited By: |  | Edited By:
Edited At: |  | Edited At: | 2024-01-19 09:12:38
Bundle No: | 3 | Bundle No: | 4
Coil No: | 1 | Coil No: | 1
Coil Weight: | 2134 | Coil Weight: | 2134
No. Leburan: | 2320028-D112350060001 | No. Leburan: | 2320028-D112350060001
Area: | F | Area: | F
Dies Number: | C-06.000-(0.05)-15-TF | Dies Number: | C-06.000-(0.05)-15-TF
Diameter Ujung: | 5.986 | Diameter Ujung: | 5.974
Diameter Tengah: | 5.99 | Diameter Tengah: | 5.987
Diameter Ekor: | 5.983 | Diameter Ekor: | 5.986
Kelurusan Aktual: | 0 | Kelurusan Aktual: | 0.15/400
Panjang Aktual: | 3020 | Panjang Aktual: | 3020
Berat FG: | 500 | Berat FG: | 593
QTY (Pcs): | 751 | QTY (Pcs): | 890
Judgement: | GOOD | Judgement: | GOOD
Visual: | OK | Visual: | OK
Created By: | Liesa Ralph | Created By: | Liesa Ralph
Created At: | 2024-01-19 09:51:11 | Created At: | 2024-01-19 10:47:29
Edited By: |  | Edited By:
Edited At: |  | Edited At: | 2024-01-19 10:47:29
Bundle No: | 5 | Bundle No: | 6
Coil No: | 1 | Coil No: | 1
Coil Weight: | 2134 | Coil Weight: | 2134
No. Leburan: | 2320028-D112350060001 | No. Leburan: | 2320028-D112350060001
Area: | F | Area: | F
Dies Number: | C-06.000-(0.05)-15-TF | Dies Number: | 0
Diameter Ujung: | 5.974 | Diameter Ujung: | 0
Diameter Tengah: | 5.992 | Diameter Tengah: | 0
Diameter Ekor: | 5.975 | Diameter Ekor: | 0
Kelurusan Aktual: | 0.15/400 | Kelurusan Aktual: | 0
Panjang Aktual: | 3020 | Panjang Aktual: | 0
Berat FG: | 22 | Berat FG: | 0
QTY (Pcs): | 33 | QTY (Pcs): | 0
Judgement: | NOT GOOD | Judgement: | WASTE
Visual: | TS | Visual:
Created By: | Liesa Ralph | Created By: | Liesa Ralph
Created At: | 2024-01-19 10:49:07 | Created At: | 2024-01-19 10:49:26
Edited By: |  | Edited By: | Liesa Ralph
Edited At: |  | Edited At: | 2024-01-19 10:49:58
Bundle No: | 7
Coil No: | 1
Coil Weight: | 2134
No. Leburan: | 2320028-D112350060001
Area: | F
Dies Number: | 0
Diameter Ujung: | 0
Diameter Tengah: | 0
Diameter Ekor: | 0
Kelurusan Aktual: | 0
Panjang Aktual: | 0
Berat FG: | 0
QTY (Pcs): | 0
Judgement: | WASTE
Visual:
Created By: | Liesa Ralph
Created At: | 2024-01-19 10:49:46
Edited By:
Edited At:

## Downtime Record
No. | Start | End | Duration | Reason | Remarks
1 | 2024-01-18 15:55:38 | 2024-01-18 16:00:02 | 4 min 24 sec | management ¦ Bersih-bersih Area
2 | 2024-01-18 16:00:02 | 2024-01-18 18:00:02 | 120 min 0 sec | off ¦ Off Production
3 | 2024-01-18 18:00:02 | 2024-01-18 19:00:02 | 60 min 0 sec | off ¦ Off Production
4 | 2024-01-18 19:00:02 | 2024-01-19 00:00:01 | 299 min 59 sec | off ¦ Off Production
5 | 2024-01-19 00:00:01 | 2024-01-19 07:00:02 | 420 min 1 sec | off ¦ Off Production
6 | 2024-01-19 07:00:02 | 2024-01-19 07:05:03 | 5 min 1 sec | management ¦ Briefing | Senam breafing 1 menit cek mesin 2 menit cek shotblast 2 menit
7 | 2024-01-19 07:05:23 | 2024-01-19 07:13:19 | 7 min 56 sec | management ¦ Setting Awal
8 | 2024-01-19 07:13:33 | 2024-01-19 07:14:09 | 36 sec | management ¦ System Error
9 | 2024-01-19 07:14:33 | 2024-01-19 07:15:04 | 31 sec | management ¦ System Error
10 | 2024-01-19 07:15:09 | 2024-01-19 07:15:14 | 5 sec | management ¦ System Error
11 | 2024-01-19 07:15:30 | 2024-01-19 07:19:50 | 4 min 20 sec | management ¦ Setting Awal
12 | 2024-01-19 07:20:15 | 2024-01-19 07:20:41 | 26 sec | management ¦ System Error
13 | 2024-01-19 07:20:51 | 2024-01-19 07:20:55 | 4 sec | management ¦ System Error
14 | 2024-01-19 07:21:11 | 2024-01-19 07:21:25 | 14 sec | management ¦ System Error
15 | 2024-01-19 07:21:39 | 2024-01-19 07:22:45 | 1 min 6 sec | management ¦ System Error
16 | 2024-01-19 07:23:09 | 2024-01-19 07:23:15 | 6 sec | management ¦ System Error
17 | 2024-01-19 07:23:29 | 2024-01-19 07:23:55 | 26 sec | management ¦ System Error
18 | 2024-01-19 07:24:05 | 2024-01-19 07:24:15 | 10 sec | management ¦ System Error
19 | 2024-01-19 07:24:25 | 2024-01-19 07:29:45 | 5 min 20 sec | management ¦ Setting Awal
20 | 2024-01-19 07:30:55 | 2024-01-19 07:31:35 | 40 sec | management ¦ System Error
21 | 2024-01-19 07:32:01 | 2024-01-19 07:32:35 | 34 sec | management ¦ System Error
22 | 2024-01-19 07:33:05 | 2024-01-19 07:33:22 | 17 sec | management ¦ System Error
23 | 2024-01-19 07:33:46 | 2024-01-19 07:40:01 | 6 min 15 sec | management ¦ Setting Awal
24 | 2024-01-19 07:40:37 | 2024-01-19 07:41:52 | 1 min 15 sec | management ¦ System Error
25 | 2024-01-19 07:42:02 | 2024-01-19 07:42:36 | 34 sec | management ¦ System Error
26 | 2024-01-19 07:42:46 | 2024-01-19 07:43:06 | 20 sec | management ¦ System Error
27 | 2024-01-19 07:44:52 | 2024-01-19 07:46:03 | 1 min 11 sec | management ¦ Setting Awal
28 | 2024-01-19 07:51:58 | 2024-01-19 07:52:08 | 10 sec | management ¦ System Error
29 | 2024-01-19 07:55:07 | 2024-01-19 07:55:13 | 6 sec | management ¦ System Error
30 | 2024-01-19 10:32:03 | 2024-01-19 10:40:42 | 8 min 39 sec | management ¦ Pointing / Roll / Bubut/Sambung Coil
31 | 2024-01-19 10:43:09 | 2024-01-19 10:43:59 | 50 sec | management ¦ System Error