## Workorder Data
WO Number: | WO/2024/00256
Production Plan: | 3962 | Performance: | 133.01 %
Process duration: | 236 | Availability: | 100 %
|  | Quality: | 99.74 %
Total Production: | 3924
Good: | 3914 | OEE: | 100 %
Not Good: | 10
Total Downtime: | 1 Hours 32 Mins 14 Secs
Management: | 1 Hours 32 Mins 14 Secs
Waste: | 0 sec
Created By: | Gertraud Ottomar | Processed By: | Liesa Ralph
Created At: | 2024-01-17 15:11:10 | Start Time: | 2024-01-22 13:20:17
Edited By: |  | End Time: | 2024-01-22 17:16:18
Edited At:
Supplier: | Kris-Marvin | Customer: | Nadeau
Grade: | 1215MS | Straightness Std: | 0.05/400mm
Diameter: | 7 | size: | 5.98 X 2500
QTY (Kg): | 2184 | Tolerance: | (+0 , -0.02)
QTY (Coil): | 1 | Reduction Rate: | 27.02
QTY (Bundle): | 5 | Shape: | Round
|  | QTY (Kg): | 1000
Remarks: |  | QTY (Pcs): | 1814
|  | Chamfer: | Yes
|  | Color: | SKY BLUE (111)
|  | Machine: | MC-001

## Production Report
Bundle No: | 1 | Bundle No: | 2
Coil No: | 1 | Coil No: | 1
Coil Weight: | 2184 | Coil Weight: | 2184
No. Leburan: | 2L555-V8949-1-002 | No. Leburan: | 2L555-V8949-1-002
Area: | F | Area: | F
Dies Number: | C-05.990(-0.05)-01-WC | Dies Number: | C-05.990(-0.05)-01-wc
Diameter Ujung: | 5.966 | Diameter Ujung: | 5.965
Diameter Tengah: | 5.972 | Diameter Tengah: | 5.972
Diameter Ekor: | 5.968 | Diameter Ekor: | 5.963
Kelurusan Aktual: | 0.05/400 | Kelurusan Aktual: | 0.05/400
Panjang Aktual: | 2520 | Panjang Aktual: | 2520
Berat FG: | 1000 | Berat FG: | 1000
QTY (Pcs): | 1814 | QTY (Pcs): | 1814
Judgement: | GOOD | Judgement: | GOOD
Visual: | OK | Visual: | OK
Created By: | Liesa Ralph | Created By: | Liesa Ralph
Created At: | 2024-01-22 15:14:28 | Created At: | 2024-01-22 16:54:18
Edited By: | Liesa Ralph | Edited By:
Edited At: | 2024-01-22 16:06:24 | Edited At: | 2024-01-22 16:54:18
Bundle No: | 3 | Bundle No: | 4
Coil No: | 1 | Coil No: | 1
Coil Weight: | 2184 | Coil Weight: | 2184
No. Leburan: | 2L555-V8949-1-002 | No. Leburan: | 2L555-V8949-1-002
Area: | F | Area: | F
Dies Number: | C-05.990(-0.05)-01-WC | Dies Number: | 0
Diameter Ujung: | 5.964 | Diameter Ujung: | 0
Diameter Tengah: | 5.973 | Diameter Tengah: | 0
Diameter Ekor: | 5.966 | Diameter Ekor: | 0
Kelurusan Aktual: | 0.05/400 | Kelurusan Aktual: | 0
Panjang Aktual: | 2520 | Panjang Aktual: | 0
Berat FG: | 159 | Berat FG: | 5
QTY (Pcs): | 286 | QTY (Pcs): | 10
Judgement: | GOOD | Judgement: | NOT GOOD
Visual: | OK | Visual: | PO
Created By: | Liesa Ralph | Created By: | Liesa Ralph
Created At: | 2024-01-22 17:15:10 | Created At: | 2024-01-22 17:15:39
Edited By: |  | Edited By:
Edited At: |  | Edited At: | 2024-01-22 17:15:39
Bundle No: | 5
Coil No: | 1
Coil Weight: | 2184
No. Leburan: | 2L555-V8949-1-002
Area: | F
Dies Number: | 0
Diameter Ujung: | 0
Diameter Tengah: | 0
Diameter Ekor: | 0
Kelurusan Aktual: | 0
Panjang Aktual: | 0
Berat FG: | 0
QTY (Pcs): | 0
Judgement: | WASTE
Visual:
Created By: | Liesa Ralph
Created At: | 2024-01-22 17:16:01
Edited By:
Edited At:

## Downtime Record
No. | Start | End | Duration | Reason | Remarks
1 | 2024-01-22 13:20:17 | 2024-01-22 13:39:27 | 19 min 10 sec | management ¦ Setting Awal
2 | 2024-01-22 13:39:53 | 2024-01-22 13:40:03 | 10 sec | management ¦ Setting Awal
3 | 2024-01-22 13:40:23 | 2024-01-22 13:40:57 | 34 sec | management ¦ Setting Awal
4 | 2024-01-22 13:41:07 | 2024-01-22 13:41:17 | 10 sec | management ¦ Setting Awal
5 | 2024-01-22 13:41:37 | 2024-01-22 13:41:48 | 11 sec | management ¦ Setting Awal
6 | 2024-01-22 13:42:38 | 2024-01-22 13:42:42 | 4 sec | management ¦ System Error
7 | 2024-01-22 13:49:38 | 2024-01-22 13:49:45 | 7 sec | management ¦ System Error
8 | 2024-01-22 13:50:09 | 2024-01-22 13:50:15 | 6 sec | management ¦ System Error
9 | 2024-01-22 13:55:34 | 2024-01-22 13:57:18 | 1 min 44 sec | management ¦ System Error
10 | 2024-01-22 14:07:09 | 2024-01-22 14:07:16 | 7 sec | management ¦ System Error
11 | 2024-01-22 14:07:25 | 2024-01-22 14:07:29 | 4 sec | management ¦ System Error
12 | 2024-01-22 14:09:10 | 2024-01-22 14:09:14 | 4 sec | management ¦ System Error
13 | 2024-01-22 14:23:10 | 2024-01-22 15:23:15 | 60 min 5 sec | management ¦ System Error
14 | 2024-01-22 15:36:21 | 2024-01-22 15:43:21 | 7 min 0 sec | management ¦ Pointing / Roll / Bubut/Sambung Coil
15 | 2024-01-22 15:45:42 | 2024-01-22 15:45:52 | 10 sec | management ¦ System Error
16 | 2024-01-22 15:56:01 | 2024-01-22 15:56:07 | 6 sec | management ¦ System Error
17 | 2024-01-22 16:00:02 | 2024-01-22 16:01:00 | 58 sec | management ¦ System Error
18 | 2024-01-22 16:02:47 | 2024-01-22 16:02:53 | 6 sec | management ¦ System Error
19 | 2024-01-22 16:06:32 | 2024-01-22 16:06:38 | 6 sec | management ¦ System Error
20 | 2024-01-22 16:06:49 | 2024-01-22 16:06:53 | 4 sec | management ¦ System Error
21 | 2024-01-22 16:07:02 | 2024-01-22 16:07:09 | 7 sec | management ¦ System Error
22 | 2024-01-22 16:07:39 | 2024-01-22 16:07:43 | 4 sec | management ¦ System Error
23 | 2024-01-22 16:10:48 | 2024-01-22 16:10:54 | 6 sec | management ¦ System Error
24 | 2024-01-22 16:35:17 | 2024-01-22 16:35:39 | 22 sec | management ¦ System Error
25 | 2024-01-22 16:36:30 | 2024-01-22 16:36:37 | 7 sec | management ¦ System Error
26 | 2024-01-22 16:44:06 | 2024-01-22 16:44:10 | 4 sec | management ¦ System Error
27 | 2024-01-22 16:53:47 | 2024-01-22 16:53:51 | 4 sec | management ¦ System Error
28 | 2024-01-22 16:54:07 | 2024-01-22 16:54:11 | 4 sec | management ¦ System Error
29 | 2024-01-22 16:54:47 | 2024-01-22 16:54:51 | 4 sec | management ¦ System Error
30 | 2024-01-22 16:55:01 | 2024-01-22 16:55:07 | 6 sec | management ¦ System Error