## Workorder Data
WO Number: | WO/2024/00259
Production Plan: | 239 | Performance: | 81.86 %
Process duration: | 107 | Availability: | 78.38 %
|  | Quality: | 87.62 %
Total Production: | 236
Good: | 210 | OEE: | 56.22 %
Not Good: | 26
Total Downtime: | 42 Mins 25 Secs
Management: | 23 min 44 sec
Waste: | 18 min 41 sec
Created By: | Gertraud Ottomar | Processed By: | Friedhelm Sibylle
Created At: | 2024-01-18 09:11:13 | Start Time: | 2024-01-18 20:11:32
Edited By: |  | End Time: | 2024-01-18 21:58:51
Edited At:
Supplier: | Fay-Kihn | Customer: | Gravel SARL
Grade: | SS400 | Straightness Std: | 0
Diameter: | 24 | size: | 21.8 X 6000
QTY (Kg): | 4194 | Tolerance: | (+0 , -0.05)
QTY (Coil): | 2 | Reduction Rate: | 17.49
QTY (Bundle): | 11 | Shape: | Round
|  | QTY (Kg): | 500
Remarks: |  | QTY (Pcs): | 28
|  | Chamfer: | No
|  | Color: | TANPA PEWARNAAN
|  | Machine: | MC-004

## Production Report
Bundle No: | 1 | Bundle No: | 2
Coil No: | 2 | Coil No: | 2
Coil Weight: | 2100 | Coil Weight: | 2100
No. Leburan: | 12.24.H.297-087 | No. Leburan: | 12.24.H.297-087
Area: | Bahan Baku | Area: | Bahan Baku
Dies Number: | C-21.800-(025)-03-WF | Dies Number: | C-21.800-(025)-03-WF
Diameter Ujung: | 21.77 | Diameter Ujung: | 21.772
Diameter Tengah: | 21.788 | Diameter Tengah: | 21.788
Diameter Ekor: | 21.772 | Diameter Ekor: | 21.77
Kelurusan Aktual: | 0 | Kelurusan Aktual: | 0
Panjang Aktual: | 6020 | Panjang Aktual: | 6020
Berat FG: | 493 | Berat FG: | 493
QTY (Pcs): | 28 | QTY (Pcs): | 28
Judgement: | GOOD | Judgement: | GOOD
Visual: | OK | Visual: | OK
Created By: | Friedhelm Sibylle | Created By: | Friedhelm Sibylle
Created At: | 2024-01-18 20:38:52 | Created At: | 2024-01-18 20:39:41
Edited By: |  | Edited By:
Edited At: |  | Edited At: | 2024-01-18 20:39:41
Bundle No: | 3 | Bundle No: | 4
Coil No: | 2 | Coil No: | 1
Coil Weight: | 2100 | Coil Weight: | 2094
No. Leburan: | 12.24.H.297-087 | No. Leburan: | 12.24.H.523-097
Area: | Bahan Baku | Area: | Bahan Baku
Dies Number: | C-21.800-(025)-03-WF | Dies Number: | C-21.800-(025)-03-WF
Diameter Ujung: | 21.772 | Diameter Ujung: | 21.77
Diameter Tengah: | 21.788 | Diameter Tengah: | 21.785
Diameter Ekor: | 21.774 | Diameter Ekor: | 21.774
Kelurusan Aktual: | 0 | Kelurusan Aktual: | 0
Panjang Aktual: | 6020 | Panjang Aktual: | 6020
Berat FG: | 493 | Berat FG: | 493
QTY (Pcs): | 28 | QTY (Pcs): | 28
Judgement: | GOOD | Judgement: | GOOD
Visual: | OK | Visual: | OK
Created By: | Friedhelm Sibylle | Created By: | Friedhelm Sibylle
Created At: | 2024-01-18 20:43:01 | Created At: | 2024-01-18 21:15:14
Edited By: |  | Edited By:
Edited At: |  | Edited At: | 2024-01-18 21:15:14
Bundle No: | 5 | Bundle No: | 6
Coil No: | 1 | Coil No: | 1
Coil Weight: | 2094 | Coil Weight: | 2094
No. Leburan: | 12.24.H.523-097 | No. Leburan: | 12.24.H.523-097
Area: | Bahan Baku | Area: | Bahan Baku
Dies Number: | C-21.800-(025)-03-WF | Dies Number: | C-21.800-(025)-03-WF
Diameter Ujung: | 21.772 | Diameter Ujung: | 21.772
Diameter Tengah: | 21.784 | Diameter Tengah: | 21.781
Diameter Ekor: | 21.778 | Diameter Ekor: | 21.774
Kelurusan Aktual: | 0 | Kelurusan Aktual: | 0
Panjang Aktual: | 6020 | Panjang Aktual: | 6020
Berat FG: | 493 | Berat FG: | 493
QTY (Pcs): | 28 | QTY (Pcs): | 28
Judgement: | GOOD | Judgement: | GOOD
Visual: | OK | Visual: | OK
Created By: | Friedhelm Sibylle | Created By: | Friedhelm Sibylle
Created At: | 2024-01-18 21:21:02 | Created At: | 2024-01-18 21:26:09
Edited By: |  | Edited By:
Edited At: |  | Edited At: | 2024-01-18 21:26:09
Bundle No: | 7 | Bundle No: | 8
Coil No: | 1 | Coil No: | 1
Coil Weight: | 2094 | Coil Weight: | 2094
No. Leburan: | 12.24.H.523-097 | No. Leburan: | 12.24.H.523-097
Area: | Bahan Baku | Area: | Bahan Baku
Dies Number: | C-21.800-(025)-03-WF | Dies Number: | C-21.800-(025)-03-WF
Diameter Ujung: | 21.77 | Diameter Ujung: | 21.772
Diameter Tengah: | 21.788 | Diameter Tengah: | 21.786
Diameter Ekor: | 21.775 | Diameter Ekor: | 21.774
Kelurusan Aktual: | 0 | Kelurusan Aktual: | 0
Panjang Aktual: | 6020 | Panjang Aktual: | 6020
Berat FG: | 493 | Berat FG: | 246
QTY (Pcs): | 28 | QTY (Pcs): | 14
Judgement: | GOOD | Judgement: | GOOD
Visual: | OK | Visual: | OK
Created By: | Friedhelm Sibylle | Created By: | Friedhelm Sibylle
Created At: | 2024-01-18 21:47:57 | Created At: | 2024-01-18 21:49:03
Edited By: |  | Edited By:
Edited At: |  | Edited At: | 2024-01-18 21:49:03
Bundle No: | 9 | Bundle No: | 10
Coil No: | 1 | Coil No: | 1
Coil Weight: | 2094 | Coil Weight: | 2094
No. Leburan: | 12.24.H.523-097 | No. Leburan: | 12.24.H.523-097
Area: | Bahan Baku | Area: | Bahan Baku
Dies Number: | C-21.800-(025)-03-WF | Dies Number: | 0
Diameter Ujung: | 21.776 | Diameter Ujung: | 0
Diameter Tengah: | 21.787 | Diameter Tengah: | 0
Diameter Ekor: | 21.775 | Diameter Ekor: | 0
Kelurusan Aktual: | 0 | Kelurusan Aktual: | 0
Panjang Aktual: | 6018 | Panjang Aktual: | 0
Berat FG: | 457 | Berat FG: | 0
QTY (Pcs): | 26 | QTY (Pcs): | 0
Judgement: | NOT GOOD | Judgement: | WASTE
Visual: | PO | Visual:
Created By: | Friedhelm Sibylle | Created By: | Friedhelm Sibylle
Created At: | 2024-01-18 21:53:41 | Created At: | 2024-01-18 21:53:55
Edited By: |  | Edited By:
Edited At: |  | Edited At: | 2024-01-18 21:53:55
Bundle No: | 11
Coil No: | 1
Coil Weight: | 2094
No. Leburan: | 12.24.H.523-097
Area: | Bahan Baku
Dies Number: | 0
Diameter Ujung: | 0
Diameter Tengah: | 0
Diameter Ekor: | 0
Kelurusan Aktual: | 0
Panjang Aktual: | 0
Berat FG: | 0
QTY (Pcs): | 0
Judgement: | WASTE
Visual:
Created By: | Friedhelm Sibylle
Created At: | 2024-01-18 21:54:06
Edited By:
Edited At:

## Downtime Record
No. | Start | End | Duration | Reason | Remarks
1 | 2024-01-18 20:11:32 | 2024-01-18 20:15:55 | 4 min 23 sec | management ¦ Setting Awal
2 | 2024-01-18 20:16:27 | 2024-01-18 20:16:41 | 14 sec | management ¦ System Error
3 | 2024-01-18 20:18:56 | 2024-01-18 20:19:10 | 14 sec | management ¦ System Error
4 | 2024-01-18 20:21:10 | 2024-01-18 20:21:26 | 16 sec | management ¦ System Error
5 | 2024-01-18 20:23:41 | 2024-01-18 20:23:55 | 14 sec | management ¦ System Error
6 | 2024-01-18 20:24:41 | 2024-01-18 20:24:55 | 14 sec | management ¦ System Error
7 | 2024-01-18 20:25:25 | 2024-01-18 20:25:55 | 30 sec | management ¦ System Error
8 | 2024-01-18 20:38:42 | 2024-01-18 20:38:56 | 14 sec | management ¦ System Error
9 | 2024-01-18 20:41:27 | 2024-01-18 20:41:41 | 14 sec | management ¦ System Error
10 | 2024-01-18 20:48:26 | 2024-01-18 21:01:41 | 13 min 15 sec | management ¦ Pointing / Roll / Bubut/Sambung Coil
11 | 2024-01-18 21:01:57 | 2024-01-18 21:02:27 | 30 sec | management ¦ System Error
12 | 2024-01-18 21:03:27 | 2024-01-18 21:07:56 | 4 min 29 sec | waste ¦ Trouble Drawing ¦ Gosok Slide/Jaw
13 | 2024-01-18 21:08:26 | 2024-01-18 21:08:42 | 16 sec | management ¦ System Error
14 | 2024-01-18 21:09:12 | 2024-01-18 21:09:43 | 31 sec | management ¦ System Error
15 | 2024-01-18 21:11:13 | 2024-01-18 21:11:27 | 14 sec | management ¦ System Error
16 | 2024-01-18 21:11:43 | 2024-01-18 21:11:57 | 14 sec | management ¦ System Error
17 | 2024-01-18 21:12:41 | 2024-01-18 21:13:12 | 31 sec | management ¦ System Error
18 | 2024-01-18 21:20:43 | 2024-01-18 21:20:57 | 14 sec | management ¦ System Error
19 | 2024-01-18 21:24:14 | 2024-01-18 21:24:28 | 14 sec | management ¦ System Error
20 | 2024-01-18 21:24:42 | 2024-01-18 21:24:58 | 16 sec | management ¦ System Error
21 | 2024-01-18 21:26:58 | 2024-01-18 21:27:12 | 14 sec | management ¦ System Error
22 | 2024-01-18 21:32:13 | 2024-01-18 21:32:27 | 14 sec | management ¦ System Error
23 | 2024-01-18 21:34:58 | 2024-01-18 21:35:12 | 14 sec | management ¦ System Error
24 | 2024-01-18 21:39:45 | 2024-01-18 21:39:59 | 14 sec | management ¦ System Error
25 | 2024-01-18 21:40:27 | 2024-01-18 21:44:14 | 3 min 47 sec | waste ¦ Trouble Drawing ¦ Drawing Slide Bunyi Abnormal
26 | 2024-01-18 21:45:42 | 2024-01-18 21:52:44 | 7 min 2 sec | waste ¦ Trouble Drawing ¦ Drawing Slide Bunyi Abnormal
27 | 2024-01-18 21:53:44 | 2024-01-18 21:53:58 | 14 sec | waste ¦ Trouble Drawing ¦ Drawing Slide Bunyi Abnormal
28 | 2024-01-18 21:54:28 | 2024-01-18 21:57:37 | 3 min 9 sec | waste ¦ Trouble Drawing ¦ Drawing Slide Bunyi Abnormal