## Workorder Data
WO Number: | WO/2024/00276
Production Plan: | 876 | Performance: | 83.99 %
Process duration: | 301 | Availability: | 58.42 %
|  | Quality: | 100 %
Total Production: | 860
Good: | 860 | OEE: | 49.07 %
Not Good: | 0
Total Downtime: | 3 Hours 25 Mins 33 Secs
Management: | 1 Hours 17 Mins 27 Secs
Waste: | 1 Hours 8 Mins 6 Secs
Created By: | Gertraud Ottomar | Processed By: | Veit Hiltrud
Created At: | 2024-01-19 15:14:43 | Start Time: | 2024-01-22 17:40:06
Edited By: |  | End Time: | 2024-01-22 22:41:20
Edited At:
Supplier: | Fay-Kihn | Customer: | Desjardins
Grade: | SS400 | Straightness Std: | 0
Diameter: | 20 | size: | 16.15 X 3000
QTY (Kg): | 4228 | Tolerance: | (+0 , -0.04)
QTY (Coil): | 2 | Reduction Rate: | 34.79
QTY (Bundle): | 11 | Shape: | Round
|  | QTY (Kg): | 500
Remarks: | SECOND PROSES | QTY (Pcs): | 104
|  | Chamfer: | No
|  | Color: | TANPA PEWARNAAN
|  | Machine: | MC-004

## Production Report
Bundle No: | 1 | Bundle No: | 2
Coil No: | 1 | Coil No: | 1
Coil Weight: | 2116 | Coil Weight: | 2116
No. Leburan: | 12.20.H.520-134 | No. Leburan: | 12.20.H.520-134
Area: | Bahan Baku | Area: | Bahan Baku
Dies Number: | C-16.150-(025)-04-WZ | Dies Number: | C-16.150-(025)-04-WZ
Diameter Ujung: | 16.135 | Diameter Ujung: | 16.13
Diameter Tengah: | 16.14 | Diameter Tengah: | 16.14
Diameter Ekor: | 16.13 | Diameter Ekor: | 16.135
Kelurusan Aktual: | 0 | Kelurusan Aktual: | 0
Panjang Aktual: | 3020 | Panjang Aktual: | 3020
Berat FG: | 499 | Berat FG: | 499
QTY (Pcs): | 104 | QTY (Pcs): | 104
Judgement: | GOOD | Judgement: | GOOD
Visual: | OK | Visual: | OK
Created By: | Veit Hiltrud | Created By: | Veit Hiltrud
Created At: | 2024-01-22 20:26:33 | Created At: | 2024-01-22 20:27:23
Edited By: | Veit Hiltrud | Edited By:
Edited At: | 2024-01-22 20:27:49 | Edited At: | 2024-01-22 20:27:23
Bundle No: | 3 | Bundle No: | 4
Coil No: | 2 | Coil No: | 2
Coil Weight: | 2112 | Coil Weight: | 2112
No. Leburan: | 12.20.H.297-143 | No. Leburan: | 12.20.H.297-143
Area: | Bahan Baku | Area: | Bahan Baku
Dies Number: | C-16.150-(025)-04-WZ | Dies Number: | C-16.150-(025)-04-WZ
Diameter Ujung: | 16.128 | Diameter Ujung: | 16.129
Diameter Tengah: | 16.14 | Diameter Tengah: | 16.139
Diameter Ekor: | 16.13 | Diameter Ekor: | 16.13
Kelurusan Aktual: | 0 | Kelurusan Aktual: | 0
Panjang Aktual: | 3020 | Panjang Aktual: | 3020
Berat FG: | 503 | Berat FG: | 499
QTY (Pcs): | 104 | QTY (Pcs): | 104
Judgement: | GOOD | Judgement: | GOOD
Visual: | OK | Visual: | OK
Created By: | Veit Hiltrud | Created By: | Veit Hiltrud
Created At: | 2024-01-22 21:20:12 | Created At: | 2024-01-22 21:34:16
Edited By: | Veit Hiltrud | Edited By:
Edited At: | 2024-01-22 21:22:23 | Edited At: | 2024-01-22 21:34:16
Bundle No: | 5 | Bundle No: | 6
Coil No: | 2 | Coil No: | 2
Coil Weight: | 2112 | Coil Weight: | 2112
No. Leburan: | 12.20.H.297-143 | No. Leburan: | 12.20.H.297-143
Area: | Bahan Baku | Area: | Bahan Baku
Dies Number: | C-16.150-(025)-04-WZ | Dies Number: | C-16.150-(025)-04-WZ
Diameter Ujung: | 16.13 | Diameter Ujung: | 16.132
Diameter Tengah: | 16.14 | Diameter Tengah: | 16.142
Diameter Ekor: | 16.129 | Diameter Ekor: | 16.134
Kelurusan Aktual: | 0 | Kelurusan Aktual: | 0
Panjang Aktual: | 3020 | Panjang Aktual: | 3020
Berat FG: | 499 | Berat FG: | 499
QTY (Pcs): | 104 | QTY (Pcs): | 104
Judgement: | GOOD | Judgement: | GOOD
Visual: | OK | Visual: | OK
Created By: | Veit Hiltrud | Created By: | Veit Hiltrud
Created At: | 2024-01-22 22:12:52 | Created At: | 2024-01-22 22:20:50
Edited By: |  | Edited By:
Edited At: |  | Edited At: | 2024-01-22 22:20:50
Bundle No: | 7 | Bundle No: | 8
Coil No: | 1 | Coil No: | 1
Coil Weight: | 2116 | Coil Weight: | 2116
No. Leburan: | 12.20.H.520-134 | No. Leburan: | 12.20.H.520-134
Area: | Bahan Baku | Area: | Bahan Baku
Dies Number: | C-16.150-(025)-04-WZ | Dies Number: | C-16.150-(025)-04-WZ
Diameter Ujung: | 16.13 | Diameter Ujung: | 16.132
Diameter Tengah: | 16.14 | Diameter Tengah: | 16.143
Diameter Ekor: | 16.129 | Diameter Ekor: | 16.133
Kelurusan Aktual: | 0 | Kelurusan Aktual: | 0
Panjang Aktual: | 3020 | Panjang Aktual: | 3020
Berat FG: | 499 | Berat FG: | 639
QTY (Pcs): | 104 | QTY (Pcs): | 132
Judgement: | GOOD | Judgement: | GOOD
Visual: |  | Visual: | OK
Created By: | Veit Hiltrud | Created By: | Veit Hiltrud
Created At: | 2024-01-22 22:35:50 | Created At: | 2024-01-22 22:37:21
Edited By: |  | Edited By:
Edited At: |  | Edited At: | 2024-01-22 22:37:21
Bundle No: | 9 | Bundle No: | 10
Coil No: | 1 | Coil No: | 1
Coil Weight: | 2116 | Coil Weight: | 2116
No. Leburan: | 12.20.H.520-134 | No. Leburan: | 12.20.H.520-134
Area: | Bahan Baku | Area: | Bahan Baku
Dies Number: | 0 | Dies Number: | 0
Diameter Ujung: | 0 | Diameter Ujung: | 0
Diameter Tengah: | 0 | Diameter Tengah: | 0
Diameter Ekor: | 0 | Diameter Ekor: | 0
Kelurusan Aktual: | 0 | Kelurusan Aktual: | 0
Panjang Aktual: | 0 | Panjang Aktual: | 0
Berat FG: | 0 | Berat FG: | 0
QTY (Pcs): | 0 | QTY (Pcs): | 0
Judgement: | WASTE | Judgement: | WASTE
Visual: |  | Visual:
Created By: | Veit Hiltrud | Created By: | Veit Hiltrud
Created At: | 2024-01-22 22:37:57 | Created At: | 2024-01-22 22:41:01
Edited By: |  | Edited By:
Edited At: |  | Edited At: | 2024-01-22 22:41:01
Bundle No: | 11
Coil No: | 1
Coil Weight: | 2116
No. Leburan: | 12.20.H.520-134
Area: | Bahan Baku
Dies Number: | 0
Diameter Ujung: | 0
Diameter Tengah: | 0
Diameter Ekor: | 0
Kelurusan Aktual: | 0
Panjang Aktual: | 0
Berat FG: | 0
QTY (Pcs): | 0
Judgement: | WASTE
Visual:
Created By: | Veit Hiltrud
Created At: | 2024-01-22 22:41:13
Edited By:
Edited At:

## Downtime Record
No. | Start | End | Duration | Reason | Remarks
1 | 2024-01-22 17:40:06 | 2024-01-22 17:59:28 | 19 min 22 sec | management ¦ Pointing / Roll / Bubut/Sambung Coil
2 | 2024-01-22 17:59:42 | 2024-01-22 18:00:02 | 20 sec | management ¦ System Error
3 | 2024-01-22 18:00:02 | 2024-01-22 19:00:02 | 60 min 0 sec | off ¦ Istirahat
4 | 2024-01-22 19:00:02 | 2024-01-22 19:05:45 | 5 min 43 sec | management ¦ Setting Awal
5 | 2024-01-22 19:05:59 | 2024-01-22 19:06:45 | 46 sec | management ¦ Setting Awal
6 | 2024-01-22 19:06:59 | 2024-01-22 19:07:29 | 30 sec | management ¦ System Error
7 | 2024-01-22 19:07:59 | 2024-01-22 19:08:43 | 44 sec | management ¦ System Error
8 | 2024-01-22 19:08:59 | 2024-01-22 19:10:00 | 1 min 1 sec | management ¦ Setting Awal
9 | 2024-01-22 19:10:13 | 2024-01-22 19:10:44 | 31 sec | management ¦ System Error
10 | 2024-01-22 19:11:00 | 2024-01-22 19:11:14 | 14 sec | management ¦ System Error
11 | 2024-01-22 19:11:30 | 2024-01-22 19:11:44 | 14 sec | management ¦ System Error
12 | 2024-01-22 19:12:28 | 2024-01-22 19:13:58 | 1 min 30 sec | management ¦ Setting Awal
13 | 2024-01-22 19:14:45 | 2024-01-22 19:27:44 | 12 min 59 sec | management ¦ Setting Awal
14 | 2024-01-22 19:28:00 | 2024-01-22 19:29:30 | 1 min 30 sec | management ¦ Setting Awal
15 | 2024-01-22 19:30:16 | 2024-01-22 19:31:58 | 1 min 42 sec | management ¦ System Error
16 | 2024-01-22 19:32:45 | 2024-01-22 19:32:59 | 14 sec | management ¦ System Error
17 | 2024-01-22 19:33:45 | 2024-01-22 19:42:19 | 8 min 34 sec | waste ¦ Trouble Cutting ¦ Material Nabrak
18 | 2024-01-22 19:42:59 | 2024-01-22 19:43:15 | 16 sec | management ¦ System Error
19 | 2024-01-22 19:43:45 | 2024-01-22 19:43:59 | 14 sec | management ¦ System Error
20 | 2024-01-22 19:44:15 | 2024-01-22 19:52:01 | 7 min 46 sec | waste ¦ Trouble Cutting ¦ Material Nabrak
21 | 2024-01-22 19:52:45 | 2024-01-22 19:57:30 | 4 min 45 sec | waste ¦ Trouble Cutting ¦ Material Nabrak
22 | 2024-01-22 19:58:30 | 2024-01-22 19:59:15 | 45 sec | management ¦ System Error
23 | 2024-01-22 20:00:01 | 2024-01-22 20:00:15 | 14 sec | management ¦ System Error
24 | 2024-01-22 20:00:45 | 2024-01-22 20:01:01 | 16 sec | management ¦ System Error
25 | 2024-01-22 20:03:46 | 2024-01-22 20:04:30 | 44 sec | management ¦ System Error
26 | 2024-01-22 20:08:01 | 2024-01-22 20:08:15 | 14 sec | management ¦ System Error
27 | 2024-01-22 20:09:45 | 2024-01-22 20:10:01 | 16 sec | management ¦ System Error
28 | 2024-01-22 20:11:01 | 2024-01-22 20:11:15 | 14 sec | management ¦ System Error
29 | 2024-01-22 20:12:47 | 2024-01-22 20:13:02 | 15 sec | management ¦ System Error
30 | 2024-01-22 20:15:30 | 2024-01-22 20:15:46 | 16 sec | management ¦ System Error
31 | 2024-01-22 20:17:47 | 2024-01-22 20:18:01 | 14 sec | management ¦ System Error
32 | 2024-01-22 20:18:33 | 2024-01-22 20:18:49 | 16 sec | management ¦ System Error
33 | 2024-01-22 20:21:31 | 2024-01-22 20:21:45 | 14 sec | management ¦ System Error
34 | 2024-01-22 20:24:02 | 2024-01-22 20:24:16 | 14 sec | management ¦ System Error
35 | 2024-01-22 20:25:16 | 2024-01-22 20:25:30 | 14 sec | management ¦ System Error
36 | 2024-01-22 20:27:46 | 2024-01-22 20:28:17 | 31 sec | management ¦ System Error
37 | 2024-01-22 20:28:47 | 2024-01-22 20:30:17 | 1 min 30 sec | management ¦ System Error
38 | 2024-01-22 20:31:01 | 2024-01-22 20:31:15 | 14 sec | management ¦ System Error
39 | 2024-01-22 20:32:01 | 2024-01-22 20:32:32 | 31 sec | management ¦ System Error
40 | 2024-01-22 20:33:32 | 2024-01-22 20:33:46 | 14 sec | management ¦ System Error
41 | 2024-01-22 20:34:18 | 2024-01-22 20:34:32 | 14 sec | management ¦ System Error
42 | 2024-01-22 20:36:30 | 2024-01-22 20:37:01 | 31 sec | management ¦ System Error
43 | 2024-01-22 20:38:33 | 2024-01-22 20:38:47 | 14 sec | management ¦ System Error
44 | 2024-01-22 20:42:32 | 2024-01-22 20:57:47 | 15 min 15 sec | management ¦ Pointing / Roll / Bubut/Sambung Coil
45 | 2024-01-22 20:58:01 | 2024-01-22 20:59:02 | 1 min 1 sec | management ¦ System Error
46 | 2024-01-22 20:59:17 | 2024-01-22 20:59:32 | 15 sec | management ¦ System Error
47 | 2024-01-22 21:00:02 | 2024-01-22 21:01:02 | 1 min 0 sec | management ¦ System Error
48 | 2024-01-22 21:04:03 | 2024-01-22 21:04:47 | 44 sec | management ¦ System Error
49 | 2024-01-22 21:07:01 | 2024-01-22 21:07:17 | 16 sec | management ¦ System Error
50 | 2024-01-22 21:09:18 | 2024-01-22 21:09:32 | 14 sec | management ¦ System Error
51 | 2024-01-22 21:11:34 | 2024-01-22 21:11:46 | 12 sec | management ¦ System Error
52 | 2024-01-22 21:12:33 | 2024-01-22 21:12:47 | 14 sec | management ¦ System Error
53 | 2024-01-22 21:13:03 | 2024-01-22 21:13:17 | 14 sec | management ¦ System Error
54 | 2024-01-22 21:13:47 | 2024-01-22 21:14:03 | 16 sec | management ¦ System Error
55 | 2024-01-22 21:14:33 | 2024-01-22 21:14:47 | 14 sec | management ¦ System Error
56 | 2024-01-22 21:15:03 | 2024-01-22 21:15:17 | 14 sec | management ¦ System Error
57 | 2024-01-22 21:22:33 | 2024-01-22 21:22:47 | 14 sec | management ¦ System Error
58 | 2024-01-22 21:25:03 | 2024-01-22 21:25:18 | 15 sec | management ¦ System Error
59 | 2024-01-22 21:25:48 | 2024-01-22 21:26:08 | 20 sec | management ¦ System Error
60 | 2024-01-22 21:30:48 | 2024-01-22 21:34:17 | 3 min 29 sec | waste ¦ Trouble Cutting ¦ Sensor Cutting Error
61 | 2024-01-22 21:47:20 | 2024-01-22 21:47:34 | 14 sec | management ¦ System Error
62 | 2024-01-22 21:49:18 | 2024-01-22 22:32:50 | 43 min 32 sec | waste ¦ Polishing Ulang | Coil mau habis bengkok, hasil jadi mau di CLG