## Workorder Data
WO Number: | WO/2024/00291
Production Plan: | 770 | Performance: | 92.06 %
Process duration: | 586 | Availability: | 91 %
|  | Quality: | 100 %
Total Production: | 756
Good: | 756 | OEE: | 83.78 %
Not Good: | 0
Total Downtime: | 8 Hours 35 Mins 12 Secs
Management: | 1 Hours 28 Mins 11 Secs
Waste: | 7 min 1 sec
Created By: | Gertraud Ottomar | Processed By: | Chris Fritzi
Created At: | 2024-01-22 16:48:40 | Start Time: | 2024-01-23 22:30:19
Edited By: |  | End Time: | 2024-01-24 08:16:42
Edited At:
Supplier: | Fay-Kihn | Customer: | Dufour S.A.
Grade: | SS400 | Straightness Std: | 0
Diameter: | 14 | size: | 12 X 3000
QTY (Kg): | 2050 | Tolerance: | (+0 , -0.04)
QTY (Coil): | 1 | Reduction Rate: | 26.53
QTY (Bundle): | 7 | Shape: | Round
|  | QTY (Kg): | 500
Remarks: |  | QTY (Pcs): | 188
|  | Chamfer: | No
|  | Color: | TANPA PEWARNAAN
|  | Machine: | MC-002

## Production Report
Bundle No: | 1 | Bundle No: | 2
Coil No: | 1 | Coil No: | 1
Coil Weight: | 2050 | Coil Weight: | 2050
No. Leburan: | 01.14.H.511-018 | No. Leburan: | 01.14.H.511-018
Area: | Bahan Baku | Area: | Bahan Baku
Dies Number: | C-12.000(25)-18-TF | Dies Number: | C-12.000(25)-18-TF
Diameter Ujung: | 11.974 | Diameter Ujung: | 11.977
Diameter Tengah: | 11.985 | Diameter Tengah: | 11.986
Diameter Ekor: | 11.975 | Diameter Ekor: | 11.976
Kelurusan Aktual: | 0 | Kelurusan Aktual: | 0
Panjang Aktual: | 3020 | Panjang Aktual: | 3020
Berat FG: | 501 | Berat FG: | 501
QTY (Pcs): | 188 | QTY (Pcs): | 188
Judgement: | GOOD | Judgement: | GOOD
Visual: | OK | Visual: | OK
Created By: | Kriemhilde Alina | Created By: | Kriemhilde Alina
Created At: | 2024-01-24 07:27:55 | Created At: | 2024-01-24 07:41:45
Edited By: |  | Edited By:
Edited At: |  | Edited At: | 2024-01-24 07:41:45
Bundle No: | 3 | Bundle No: | 4
Coil No: | 1 | Coil No: | 1
Coil Weight: | 2050 | Coil Weight: | 2050
No. Leburan: | 01.14.H.511-018 | No. Leburan: | 01.14.H.511-018
Area: | Bahan Baku | Area: | Bahan Baku
Dies Number: | C-12.000(25)-18-TF | Dies Number: | C-12.000(25)-18-TF
Diameter Ujung: | 11.976 | Diameter Ujung: | 11.976
Diameter Tengah: | 11.985 | Diameter Tengah: | 11.985
Diameter Ekor: | 11.976 | Diameter Ekor: | 11.975
Kelurusan Aktual: | 0 | Kelurusan Aktual: | 0
Panjang Aktual: | 3020 | Panjang Aktual: | 3020
Berat FG: | 501 | Berat FG: | 512
QTY (Pcs): | 188 | QTY (Pcs): | 192
Judgement: | GOOD | Judgement: | GOOD
Visual: | OK | Visual: | OK
Created By: | Kriemhilde Alina | Created By: | Kriemhilde Alina
Created At: | 2024-01-24 07:56:43 | Created At: | 2024-01-24 08:15:50
Edited By: |  | Edited By:
Edited At: |  | Edited At: | 2024-01-24 08:15:50
Bundle No: | 5 | Bundle No: | 6
Coil No: | 1 | Coil No: | 1
Coil Weight: | 2050 | Coil Weight: | 2050
No. Leburan: | 01.14.H.511-018 | No. Leburan: | 01.14.H.511-018
Area: | Bahan Baku | Area: | Bahan Baku
Dies Number: | 0 | Dies Number: | 0
Diameter Ujung: | 0 | Diameter Ujung: | 0
Diameter Tengah: | 0 | Diameter Tengah: | 0
Diameter Ekor: | 0 | Diameter Ekor: | 0
Kelurusan Aktual: | 0 | Kelurusan Aktual: | 0
Panjang Aktual: | 0 | Panjang Aktual: | 0
Berat FG: | 0 | Berat FG: | 0
QTY (Pcs): | 0 | QTY (Pcs): | 0
Judgement: | WASTE | Judgement: | WASTE
Visual: |  | Visual:
Created By: | Kriemhilde Alina | Created By: | Kriemhilde Alina
Created At: | 2024-01-24 08:16:11 | Created At: | 2024-01-24 08:16:21
Edited By: |  | Edited By:
Edited At: |  | Edited At: | 2024-01-24 08:16:21
Bundle No: | 7
Coil No: | 1
Coil Weight: | 2050
No. Leburan: | 01.14.H.511-018
Area: | Bahan Baku
Dies Number: | 0
Diameter Ujung: | 0
Diameter Tengah: | 0
Diameter Ekor: | 0
Kelurusan Aktual: | 0
Panjang Aktual: | 0
Berat FG: | 0
QTY (Pcs): | 0
Judgement: | WASTE
Visual:
Created By: | Kriemhilde Alina
Created At: | 2024-01-24 08:16:30
Edited By:
Edited At:

## Downtime Record
No. | Start | End | Duration | Reason | Remarks
1 | 2024-01-23 22:30:19 | 2024-01-23 22:53:38 | 23 min 19 sec | management ¦ Pointing / Roll / Bubut/Sambung Coil
2 | 2024-01-23 22:53:53 | 2024-01-23 22:56:48 | 2 min 55 sec | management ¦ Setting Awal
3 | 2024-01-23 22:56:53 | 2024-01-23 22:56:58 | 5 sec | management ¦ Setting Awal
4 | 2024-01-23 22:57:13 | 2024-01-23 22:58:38 | 1 min 25 sec | management ¦ Setting Awal
5 | 2024-01-23 22:58:48 | 2024-01-23 22:58:58 | 10 sec | management ¦ Setting Awal
6 | 2024-01-23 22:59:23 | 2024-01-23 23:00:08 | 45 sec | management ¦ Setting Awal
7 | 2024-01-23 23:00:59 | 2024-01-23 23:04:54 | 3 min 55 sec | management ¦ Setting Awal
8 | 2024-01-23 23:05:04 | 2024-01-23 23:05:59 | 55 sec | management ¦ Setting Awal
9 | 2024-01-23 23:06:22 | 2024-01-23 23:37:33 | 31 min 11 sec | management ¦ Setting Awal
10 | 2024-01-23 23:38:08 | 2024-01-23 23:41:03 | 2 min 55 sec | management ¦ Setting Awal
11 | 2024-01-23 23:50:49 | 2024-01-24 00:00:02 | 9 min 13 sec | management ¦ Bersih-bersih Area
12 | 2024-01-24 00:00:02 | 2024-01-24 07:00:02 | 420 min 0 sec | off ¦ Off Production
13 | 2024-01-24 07:00:02 | 2024-01-24 07:11:25 | 11 min 23 sec | management ¦ Briefing | senan & briefing 4 menit cek mesin & cek shot blast 7 menit
14 | 2024-01-24 07:16:30 | 2024-01-24 07:22:16 | 5 min 46 sec | waste ¦ Setting Ulang (Drawing - Cutting - Polishing)
15 | 2024-01-24 07:22:41 | 2024-01-24 07:23:21 | 40 sec | waste ¦ Setting Ulang (Drawing - Cutting - Polishing)
16 | 2024-01-24 08:11:56 | 2024-01-24 08:12:31 | 35 sec | waste ¦ Setting Ulang (Drawing - Cutting - Polishing)