## Workorder Data
WO Number: | WO/2024/00292
Production Plan: | 384 | Performance: | 88.57 %
Process duration: | 88 | Availability: | 83.01 %
|  | Quality: | 98.13 %
Total Production: | 382
Good: | 375 | OEE: | 72.16 %
Not Good: | 7
Total Downtime: | 25 Mins 6 Secs
Management: | 11 min 28 sec
Waste: | 13 min 38 sec
Created By: | Gertraud Ottomar | Processed By: | Kriemhilde Alina
Created At: | 2024-01-22 16:52:53 | Start Time: | 2024-01-24 08:16:49
Edited By: |  | End Time: | 2024-01-24 09:45:43
Edited At:
Supplier: | Fay-Kihn | Customer: | Perron
Grade: | SS400 | Straightness Std: | 0
Diameter: | 14 | size: | 12 X 6000
QTY (Kg): | 2045 | Tolerance: | (+0 , -0.04)
QTY (Coil): | 1 | Reduction Rate: | 26.53
QTY (Bundle): | 7 | Shape: | Round
|  | QTY (Kg): | 500
Remarks: |  | QTY (Pcs): | 94
|  | Chamfer: | No
|  | Color: | TANPA PEWARNAAN
|  | Machine: | MC-002

## Production Report
Bundle No: | 1 | Bundle No: | 2
Coil No: | 1 | Coil No: | 1
Coil Weight: | 2045 | Coil Weight: | 2045
No. Leburan: | 01.14.H.950-043 | No. Leburan: | 01.14.H.950-043
Area: | Bahan Baku | Area: | Bahan Baku
Dies Number: | C-12.000(25)-18-TF | Dies Number: | C-12.000(25)-18-TF
Diameter Ujung: | 11.976 | Diameter Ujung: | 11.976
Diameter Tengah: | 11.985 | Diameter Tengah: | 11.985
Diameter Ekor: | 11.975 | Diameter Ekor: | 11.977
Kelurusan Aktual: | 0 | Kelurusan Aktual: | 0
Panjang Aktual: | 6025 | Panjang Aktual: | 6020
Berat FG: | 500 | Berat FG: | 500
QTY (Pcs): | 94 | QTY (Pcs): | 94
Judgement: | GOOD | Judgement: | GOOD
Visual: | OK | Visual: | OK
Created By: | Kriemhilde Alina | Created By: | Kriemhilde Alina
Created At: | 2024-01-24 08:44:25 | Created At: | 2024-01-24 09:14:58
Edited By: |  | Edited By:
Edited At: |  | Edited At: | 2024-01-24 09:14:58
Bundle No: | 3 | Bundle No: | 4
Coil No: | 1 | Coil No: | 1
Coil Weight: | 2045 | Coil Weight: | 2045
No. Leburan: | 01.14.H.950-043 | No. Leburan: | 01.14.H.950-043
Area: | Bahan Baku | Area: | Bahan Baku
Dies Number: | C-12.000(25)-18-TF | Dies Number: | C-12.000(25)-18-TF
Diameter Ujung: | 11.976 | Diameter Ujung: | 11.975
Diameter Tengah: | 11.984 | Diameter Tengah: | 11.985
Diameter Ekor: | 11.975 | Diameter Ekor: | 11.976
Kelurusan Aktual: | 0 | Kelurusan Aktual: | 0
Panjang Aktual: | 6020 | Panjang Aktual: | 6020
Berat FG: | 500 | Berat FG: | 496
QTY (Pcs): | 94 | QTY (Pcs): | 93
Judgement: | GOOD | Judgement: | GOOD
Visual: | OK | Visual: | OK
Created By: | Kriemhilde Alina | Created By: | Kriemhilde Alina
Created At: | 2024-01-24 09:27:01 | Created At: | 2024-01-24 09:44:29
Edited By: |  | Edited By:
Edited At: |  | Edited At: | 2024-01-24 09:44:29
Bundle No: | 5 | Bundle No: | 6
Coil No: | 1 | Coil No: | 1
Coil Weight: | 2045 | Coil Weight: | 2045
No. Leburan: | 01.14.H.950-043 | No. Leburan: | 01.14.H.950-043
Area: | Bahan Baku | Area: | Bahan Baku
Dies Number: | C-12.000(25)-18-TF | Dies Number: | 0
Diameter Ujung: | 11.974 | Diameter Ujung: | 0
Diameter Tengah: | 11.982 | Diameter Tengah: | 0
Diameter Ekor: | 11.975 | Diameter Ekor: | 0
Kelurusan Aktual: | 0 | Kelurusan Aktual: | 0
Panjang Aktual: | 6020 | Panjang Aktual: | 0
Berat FG: | 37 | Berat FG: | 0
QTY (Pcs): | 7 | QTY (Pcs): | 0
Judgement: | NOT GOOD | Judgement: | WASTE
Visual: | PO | Visual:
Created By: | Kriemhilde Alina | Created By: | Kriemhilde Alina
Created At: | 2024-01-24 09:45:10 | Created At: | 2024-01-24 09:45:25
Edited By: |  | Edited By:
Edited At: |  | Edited At: | 2024-01-24 09:45:25
Bundle No: | 7
Coil No: | 1
Coil Weight: | 2045
No. Leburan: | 01.14.H.950-043
Area: | Bahan Baku
Dies Number: | 0
Diameter Ujung: | 0
Diameter Tengah: | 0
Diameter Ekor: | 0
Kelurusan Aktual: | 0
Panjang Aktual: | 0
Berat FG: | 0
QTY (Pcs): | 0
Judgement: | WASTE
Visual:
Created By: | Kriemhilde Alina
Created At: | 2024-01-24 09:45:39
Edited By:
Edited At:

## Downtime Record
No. | Start | End | Duration | Reason | Remarks
1 | 2024-01-24 08:16:50 | 2024-01-24 08:27:33 | 10 min 43 sec | management ¦ Pointing / Roll / Bubut/Sambung Coil
2 | 2024-01-24 08:29:13 | 2024-01-24 08:29:58 | 45 sec | management ¦ System Error
3 | 2024-01-24 08:48:20 | 2024-01-24 08:52:06 | 3 min 46 sec | waste ¦ Trouble Drawing ¦ Gosok Slide/Jaw
4 | 2024-01-24 08:53:06 | 2024-01-24 08:54:51 | 1 min 45 sec | waste ¦ Trouble Drawing ¦ Gosok Slide/Jaw
5 | 2024-01-24 09:00:36 | 2024-01-24 09:07:27 | 6 min 51 sec | waste ¦ Trouble Polsihing/Two Roll ¦ Gosok Kuningan Polsihing/Two Roll
6 | 2024-01-24 09:07:32 | 2024-01-24 09:08:48 | 1 min 16 sec | waste ¦ Trouble Polsihing/Two Roll ¦ Gosok Kuningan Polsihing/Two Roll