## Workorder Data
WO Number: | WO/2024/00295
Production Plan: | 493 | Performance: | 84.31 %
Process duration: | 69 | Availability: | 100 %
|  | Quality: | 97.67 %
Total Production: | 484
Good: | 473 | OEE: | 82.34 %
Not Good: | 11
Total Downtime: | 16 Mins 34 Secs
Management: | 16 min 34 sec
Waste: | 0 sec
Created By: | Gertraud Ottomar | Processed By: | Kriemhilde Alina
Created At: | 2024-01-22 17:05:37 | Start Time: | 2024-01-24 13:08:52
Edited By: |  | End Time: | 2024-01-24 14:18:32
Edited At:
Supplier: | Fay-Kihn | Customer: | Proulx S.A.
Grade: | SS400 | Straightness Std: | 0
Diameter: | 16 | size: | 14.5 X 3300
QTY (Kg): | 2109 | Tolerance: | (+0 , -0.04)
QTY (Coil): | 1 | Reduction Rate: | 17.87
QTY (Bundle): | 7 | Shape: | Round
|  | QTY (Kg): | 500
Remarks: |  | QTY (Pcs): | 117
|  | Chamfer: | No
|  | Color: | TANPA PEWARNAAN
|  | Machine: | MC-002

## Production Report
Bundle No: | 1 | Bundle No: | 2
Coil No: | 1 | Coil No: | 1
Coil Weight: | 2109 | Coil Weight: | 2109
No. Leburan: | 10.16.H.001-017 | No. Leburan: | 10.16.H.001-017
Area: | Bahan Baku | Area: | Bahan Baku
Dies Number: | C-14.500(25)-08-TF | Dies Number: | C-14.500(25)-08-TF
Diameter Ujung: | 14.472 | Diameter Ujung: | 14.47
Diameter Tengah: | 14.48 | Diameter Tengah: | 14.478
Diameter Ekor: | 14.473 | Diameter Ekor: | 14.468
Kelurusan Aktual: | 0 | Kelurusan Aktual: | 0
Panjang Aktual: | 3325 | Panjang Aktual: | 3320
Berat FG: | 502 | Berat FG: | 502
QTY (Pcs): | 117 | QTY (Pcs): | 117
Judgement: | GOOD | Judgement: | GOOD
Visual: | OK | Visual: | OK
Created By: | Kriemhilde Alina | Created By: | Kriemhilde Alina
Created At: | 2024-01-24 13:40:35 | Created At: | 2024-01-24 13:53:36
Edited By: |  | Edited By:
Edited At: |  | Edited At: | 2024-01-24 13:53:36
Bundle No: | 3 | Bundle No: | 4
Coil No: | 1 | Coil No: | 1
Coil Weight: | 2109 | Coil Weight: | 2109
No. Leburan: | 10.16.H.001-017 | No. Leburan: | 10.16.H.001-017
Area: | Bahan Baku | Area: | Bahan Baku
Dies Number: | C-14.500(25)-08-TF | Dies Number: | C-14.500(25)-08-TF
Diameter Ujung: | 14.468 | Diameter Ujung: | 14.466
Diameter Tengah: | 14.477 | Diameter Tengah: | 14.475
Diameter Ekor: | 14.469 | Diameter Ekor: | 14.465
Kelurusan Aktual: | 0 | Kelurusan Aktual: | 0
Panjang Aktual: | 3320 | Panjang Aktual: | 3320
Berat FG: | 502 | Berat FG: | 523
QTY (Pcs): | 117 | QTY (Pcs): | 122
Judgement: | GOOD | Judgement: | GOOD
Visual: | OK | Visual: | OK
Created By: | Kriemhilde Alina | Created By: | Kriemhilde Alina
Created At: | 2024-01-24 14:01:48 | Created At: | 2024-01-24 14:17:26
Edited By: |  | Edited By:
Edited At: |  | Edited At: | 2024-01-24 14:17:26
Bundle No: | 5 | Bundle No: | 6
Coil No: | 1 | Coil No: | 1
Coil Weight: | 2109 | Coil Weight: | 2109
No. Leburan: | 10.16.H.001-017 | No. Leburan: | 10.16.H.001-017
Area: | Bahan Baku | Area: | Bahan Baku
Dies Number: | C-14.500(25)-08-TF | Dies Number: | 0
Diameter Ujung: | 14.46 | Diameter Ujung: | 0
Diameter Tengah: | 14.47 | Diameter Tengah: | 0
Diameter Ekor: | 14.462 | Diameter Ekor: | 0
Kelurusan Aktual: | 0 | Kelurusan Aktual: | 0
Panjang Aktual: | 3310 | Panjang Aktual: | 0
Berat FG: | 48 | Berat FG: | 0
QTY (Pcs): | 11 | QTY (Pcs): | 0
Judgement: | NOT GOOD | Judgement: | WASTE
Visual: | PO | Visual:
Created By: | Kriemhilde Alina | Created By: | Kriemhilde Alina
Created At: | 2024-01-24 14:18:08 | Created At: | 2024-01-24 14:18:20
Edited By: |  | Edited By:
Edited At: |  | Edited At: | 2024-01-24 14:18:20
Bundle No: | 7
Coil No: | 1
Coil Weight: | 2109
No. Leburan: | 10.16.H.001-017
Area: | Bahan Baku
Dies Number: | 0
Diameter Ujung: | 0
Diameter Tengah: | 0
Diameter Ekor: | 0
Kelurusan Aktual: | 0
Panjang Aktual: | 0
Berat FG: | 0
QTY (Pcs): | 0
Judgement: | WASTE
Visual:
Created By: | Kriemhilde Alina
Created At: | 2024-01-24 14:18:29
Edited By:
Edited At:

## Downtime Record
No. | Start | End | Duration | Reason | Remarks
1 | 2024-01-24 13:08:52 | 2024-01-24 13:13:59 | 5 min 7 sec | management ¦ Setting Awal
2 | 2024-01-24 13:14:34 | 2024-01-24 13:14:59 | 25 sec | management ¦ Setting Awal
3 | 2024-01-24 13:15:34 | 2024-01-24 13:16:04 | 30 sec | management ¦ Setting Awal
4 | 2024-01-24 13:16:34 | 2024-01-24 13:25:25 | 8 min 51 sec | management ¦ Setting Awal
5 | 2024-01-24 13:25:55 | 2024-01-24 13:27:11 | 1 min 16 sec | management ¦ Setting Awal
6 | 2024-01-24 13:27:21 | 2024-01-24 13:27:41 | 20 sec | management ¦ Setting Awal
7 | 2024-01-24 13:27:51 | 2024-01-24 13:27:56 | 5 sec | management ¦ Setting Awal