## Workorder Data
WO Number: | WO/2024/00299
Production Plan: | 1314 | Performance: | 82.55 %
Process duration: | 152 | Availability: | 100 %
|  | Quality: | 100 %
Total Production: | 1300
Good: | 1300 | OEE: | 82.55 %
Not Good: | 0
Total Downtime: | 1 Hours 20 Mins 36 Secs
Management: | 20 min 59 sec
Waste: | 0 sec
Created By: | Gertraud Ottomar | Processed By: | Alois Kasimir
Created At: | 2024-01-23 13:59:44 | Start Time: | 2024-01-23 16:46:28
Edited By: |  | End Time: | 2024-01-23 19:19:10
Edited At:
Supplier: | Kris-Marvin | Customer: | Bergeron SA
Grade: | S45C | Straightness Std: | 0.15/400mm
Diameter: | 11 | size: | 10.1 X 2600
QTY (Kg): | 2148 | Tolerance: | (+0 , -0.04)
QTY (Coil): | 1 | Reduction Rate: | 15.69
QTY (Bundle): | 7 | Shape: | Round
|  | QTY (Kg): | 500
Remarks: | (*Note toleransi panjang +20 mm/-0 mm) | QTY (Pcs): | 306
|  | Chamfer: | Yes
|  | Color: | KUNING (YELLOW 108)
|  | Machine: | MC-003

## Production Report
Bundle No: | 1 | Bundle No: | 2
Coil No: | 1 | Coil No: | 1
Coil Weight: | 2148 | Coil Weight: | 2148
No. Leburan: | S12304474XX-G2307941-1 | No. Leburan: | S12304474XX-G2307941-1
Area: | F | Area: | F
Dies Number: | C-10.100(-55)-13-TF | Dies Number: | C-10.100(-55)-13-TF
Diameter Ujung: | 10.044 | Diameter Ujung: | 10.046
Diameter Tengah: | 10.088 | Diameter Tengah: | 10.089
Diameter Ekor: | 10.05 | Diameter Ekor: | 10.052
Kelurusan Aktual: | 0.15/400 | Kelurusan Aktual: | 0.15/400
Panjang Aktual: | 2615 | Panjang Aktual: | 2615
Berat FG: | 500 | Berat FG: | 500
QTY (Pcs): | 306 | QTY (Pcs): | 306
Judgement: | GOOD | Judgement: | GOOD
Visual: | OK | Visual: | OK
Created By: | Alois Kasimir | Created By: | Alois Kasimir
Created At: | 2024-01-23 17:26:09 | Created At: | 2024-01-23 17:37:01
Edited By: |  | Edited By:
Edited At: |  | Edited At: | 2024-01-23 17:37:01
Bundle No: | 3 | Bundle No: | 4
Coil No: | 1 | Coil No: | 1
Coil Weight: | 2148 | Coil Weight: | 2148
No. Leburan: | S12304474XX-G2307941-1 | No. Leburan: | S12304474XX-G2307941-1
Area: | F | Area: | F
Dies Number: | C-10.100(-55)-13-TF | Dies Number: | C-10.100(-55)-13-TF
Diameter Ujung: | 10.057 | Diameter Ujung: | 10.054
Diameter Tengah: | 10.085 | Diameter Tengah: | 10.08
Diameter Ekor: | 10.05 | Diameter Ekor: | 10.046
Kelurusan Aktual: | 0.15/400 | Kelurusan Aktual: | 0.15/400
Panjang Aktual: | 2610 | Panjang Aktual: | 2610
Berat FG: | 500 | Berat FG: | 626
QTY (Pcs): | 306 | QTY (Pcs): | 382
Judgement: | GOOD | Judgement: | GOOD
Visual: | OK | Visual: | OK
Created By: | Alois Kasimir | Created By: | Alois Kasimir
Created At: | 2024-01-23 17:49:01 | Created At: | 2024-01-23 19:16:43
Edited By: |  | Edited By:
Edited At: |  | Edited At: | 2024-01-23 19:16:43
Bundle No: | 5 | Bundle No: | 6
Coil No: | 1 | Coil No: | 1
Coil Weight: | 2148 | Coil Weight: | 2148
No. Leburan: | S12304474XX-G2307941-1 | No. Leburan: | S12304474XX-G2307941-1
Area: | F | Area: | F
Dies Number: | 0 | Dies Number: | 0
Diameter Ujung: | 0 | Diameter Ujung: | 0
Diameter Tengah: | 0 | Diameter Tengah: | 0
Diameter Ekor: | 0 | Diameter Ekor: | 0
Kelurusan Aktual: | 0 | Kelurusan Aktual: | 0
Panjang Aktual: | 0 | Panjang Aktual: | 0
Berat FG: | 0 | Berat FG: | 0
QTY (Pcs): | 0 | QTY (Pcs): | 0
Judgement: | WASTE | Judgement: | WASTE
Visual: |  | Visual:
Created By: | Alois Kasimir | Created By: | Alois Kasimir
Created At: | 2024-01-23 19:18:21 | Created At: | 2024-01-23 19:18:46
Edited By: |  | Edited By:
Edited At: |  | Edited At: | 2024-01-23 19:18:46
Bundle No: | 7
Coil No: | 1
Coil Weight: | 2148
No. Leburan: | S12304474XX-G2307941-1
Area: | F
Dies Number: | 0
Diameter Ujung: | 0
Diameter Tengah: | 0
Diameter Ekor: | 0
Kelurusan Aktual: | 0
Panjang Aktual: | 0
Berat FG: | 0
QTY (Pcs): | 0
Judgement: | WASTE
Visual:
Created By: | Alois Kasimir
Created At: | 2024-01-23 19:19:03
Edited By:
Edited At:

## Downtime Record
No. | Start | End | Duration | Reason | Remarks
1 | 2024-01-23 16:46:28 | 2024-01-23 16:52:50 | 6 min 22 sec | management ¦ Setting Awal
2 | 2024-01-23 16:53:50 | 2024-01-23 16:54:51 | 1 min 1 sec | management ¦ Setting Awal
3 | 2024-01-23 16:55:51 | 2024-01-23 17:02:51 | 7 min 0 sec | management ¦ Setting Awal
4 | 2024-01-23 17:29:51 | 2024-01-23 17:30:52 | 1 min 1 sec | management ¦ System Error
5 | 2024-01-23 17:42:51 | 2024-01-23 17:43:52 | 1 min 1 sec | management ¦ System Error
6 | 2024-01-23 17:48:51 | 2024-01-23 17:49:51 | 1 min 0 sec | management ¦ System Error
7 | 2024-01-23 17:59:53 | 2024-01-23 18:00:25 | 32 sec | management ¦ System Error
8 | 2024-01-23 18:00:25 | 2024-01-23 19:00:02 | 59 min 37 sec | off ¦ Istirahat
9 | 2024-01-23 19:00:02 | 2024-01-23 19:03:04 | 3 min 2 sec | management ¦ System Error