## Workorder Data
WO Number: | WO/2024/00302
Production Plan: | 186 | Performance: | 46.33 %
Process duration: | 71 | Availability: | 100 %
|  | Quality: | 97.63 %
Total Production: | 173
Good: | 169 | OEE: | 45.23 %
Not Good: | 4
Total Downtime: | 27 Mins 37 Secs
Management: | 27 min 37 sec
Waste: | 0 sec
Created By: | Gertraud Ottomar | Processed By: | Friedhelm Sibylle
Created At: | 2024-01-23 10:47:24 | Start Time: | 2024-01-24 09:56:19
Edited By: |  | End Time: | 2024-01-24 11:07:41
Edited At:
Supplier: | Parisian, Murray and Wisozk | Customer: | Giguère
Grade: | SAE9254 | Straightness Std: | 2/1000mm
Diameter: | 19 | size: | 18.5 X 2590
QTY (Kg): | 1017 | Tolerance: | (+0.05 , -0.05)
QTY (Coil): | 1 | Reduction Rate: | 5.19
QTY (Bundle): | 4 | Shape: | Round
|  | QTY (Kg): | 1000
Remarks: | DMA (*Note toleransi panjang +/- 12mm , *Qty per bundle 800-1100 Kg) | QTY (Pcs): | 183
|  | Chamfer: | No
|  | Color: | TANPA PEWARNAAN
|  | Machine: | MC-004

## Production Report
Bundle No: | 1 | Bundle No: | 2
Coil No: | 1 | Coil No: | 1
Coil Weight: | 1017 | Coil Weight: | 1017
No. Leburan: | 2326606-D1123B0083003 | No. Leburan: | 2326606-D1123B0083003
Area: | Bahan Baku | Area: | Bahan Baku
Dies Number: | C-18.500-(70)-06-TF | Dies Number: | C-18.500-(70)-06-TF
Diameter Ujung: | 18.49 | Diameter Ujung: | 18.491
Diameter Tengah: | 18.536 | Diameter Tengah: | 18.529
Diameter Ekor: | 18.485 | Diameter Ekor: | 18.485
Kelurusan Aktual: | 0.800/1000 | Kelurusan Aktual: | 0.800/1000
Panjang Aktual: | 2590 | Panjang Aktual: | 2590
Berat FG: | 922 | Berat FG: | 21
QTY (Pcs): | 169 | QTY (Pcs): | 4
Judgement: | GOOD | Judgement: | NOT GOOD
Visual: | OK | Visual: | IL
Created By: | Friedhelm Sibylle | Created By: | Friedhelm Sibylle
Created At: | 2024-01-24 11:05:52 | Created At: | 2024-01-24 11:07:06
Edited By: |  | Edited By:
Edited At: |  | Edited At: | 2024-01-24 11:07:06
Bundle No: | 3 | Bundle No: | 4
Coil No: | 1 | Coil No: | 1
Coil Weight: | 1017 | Coil Weight: | 1017
No. Leburan: | 2326606-D1123B0083003 | No. Leburan: | 2326606-D1123B0083003
Area: | Bahan Baku | Area: | Bahan Baku
Dies Number: | 0 | Dies Number: | 0
Diameter Ujung: | 0 | Diameter Ujung: | 0
Diameter Tengah: | 0 | Diameter Tengah: | 0
Diameter Ekor: | 0 | Diameter Ekor: | 0
Kelurusan Aktual: | 0 | Kelurusan Aktual: | 0
Panjang Aktual: | 0 | Panjang Aktual: | 0
Berat FG: | 0 | Berat FG: | 0
QTY (Pcs): | 0 | QTY (Pcs): | 0
Judgement: | WASTE | Judgement: | WASTE
Visual: |  | Visual:
Created By: | Friedhelm Sibylle | Created By: | Friedhelm Sibylle
Created At: | 2024-01-24 11:07:23 | Created At: | 2024-01-24 11:07:36
Edited By: |  | Edited By:
Edited At: |  | Edited At: | 2024-01-24 11:07:36

## Downtime Record
No. | Start | End | Duration | Reason | Remarks
1 | 2024-01-24 09:56:19 | 2024-01-24 10:07:36 | 11 min 17 sec | management ¦ Setting Awal
2 | 2024-01-24 10:07:53 | 2024-01-24 10:08:23 | 30 sec | management ¦ System Error
3 | 2024-01-24 10:08:37 | 2024-01-24 10:09:07 | 30 sec | management ¦ System Error
4 | 2024-01-24 10:09:21 | 2024-01-24 10:10:07 | 46 sec | management ¦ System Error
5 | 2024-01-24 10:10:37 | 2024-01-24 10:11:07 | 30 sec | management ¦ System Error
6 | 2024-01-24 10:11:37 | 2024-01-24 10:11:51 | 14 sec | management ¦ System Error
7 | 2024-01-24 10:12:07 | 2024-01-24 10:13:52 | 1 min 45 sec | management ¦ System Error
8 | 2024-01-24 10:14:08 | 2024-01-24 10:17:06 | 2 min 58 sec | management ¦ Setting Awal
9 | 2024-01-24 10:17:23 | 2024-01-24 10:19:07 | 1 min 44 sec | management ¦ Setting Awal
10 | 2024-01-24 10:19:23 | 2024-01-24 10:23:52 | 4 min 29 sec | management ¦ Setting Awal
11 | 2024-01-24 10:24:52 | 2024-01-24 10:25:36 | 44 sec | management ¦ System Error
12 | 2024-01-24 10:28:23 | 2024-01-24 10:28:37 | 14 sec | management ¦ System Error
13 | 2024-01-24 10:29:39 | 2024-01-24 10:29:53 | 14 sec | management ¦ System Error
14 | 2024-01-24 10:37:41 | 2024-01-24 10:37:53 | 12 sec | management ¦ System Error
15 | 2024-01-24 10:41:52 | 2024-01-24 10:42:08 | 16 sec | management ¦ System Error
16 | 2024-01-24 10:45:23 | 2024-01-24 10:46:37 | 1 min 14 sec | management ¦ System Error