## Workorder Data
WO Number: | WO/2024/00303
Production Plan: | 120 | Performance: | 56.77 %
Process duration: | 127 | Availability: | 94.47 %
|  | Quality: | 100 %
Total Production: | 125
Good: | 125 | OEE: | 53.63 %
Not Good: | 0
Total Downtime: | 1 Hours 33 Mins 18 Secs
Management: | 30 min 54 sec
Waste: | 2 min 29 sec
Created By: | Gertraud Ottomar | Processed By: | Friedhelm Sibylle
Created At: | 2024-01-23 10:57:25 | Start Time: | 2024-01-24 11:08:02
Edited By: | Gertraud Ottomar | End Time: | 2024-01-24 13:15:26
Edited At: | 2024-01-24 13:14:58
Supplier: | Parisian, Murray and Wisozk | Customer: | Giguère
Grade: | SAE9254 | Straightness Std: | 2/1000mm
Diameter: | 20 | size: | 18.7 X 3870
QTY (Kg): | 1000 | Tolerance: | (+0.05 , -0.05)
QTY (Coil): | 1 | Reduction Rate: | 12.58
QTY (Bundle): | 4 | Shape: | Round
|  | QTY (Kg): | 1000
Remarks: | DMA (*Note toleransi panjang +/- 12mm, *Qty per bundle 800-1100 Kg) (*Sisa coil untuk WO/2024/00304) | QTY (Pcs): | 120
|  | Chamfer: | No
|  | Color: | TANPA PEWARNAAN
|  | Machine: | MC-004

## Production Report
Bundle No: | 1 | Bundle No: | 2
Coil No: | 1 | Coil No: | 1
Coil Weight: | 1000 | Coil Weight: | 1000
No. Leburan: | 2326606-D1123B0080005 | No. Leburan: | 2326606-D1123B0080005
Area: | Bahan Baku | Area: | Bahan Baku
Dies Number: | C-18.700-(070)-02-WT | Dies Number: | 0
Diameter Ujung: | 18.69 | Diameter Ujung: | 0
Diameter Tengah: | 18.726 | Diameter Tengah: | 0
Diameter Ekor: | 18.685 | Diameter Ekor: | 0
Kelurusan Aktual: | 0.800/1000 | Kelurusan Aktual: | 0
Panjang Aktual: | 3870 | Panjang Aktual: | 0
Berat FG: | 1042 | Berat FG: | 0
QTY (Pcs): | 125 | QTY (Pcs): | 0
Judgement: | GOOD | Judgement: | WASTE
Visual: | OK | Visual:
Created By: | Friedhelm Sibylle | Created By: | Friedhelm Sibylle
Created At: | 2024-01-24 13:13:21 | Created At: | 2024-01-24 13:14:25
Edited By: |  | Edited By:
Edited At: |  | Edited At: | 2024-01-24 13:14:25
Bundle No: | 3 | Bundle No: | 4
Coil No: | 1 | Coil No: | 1
Coil Weight: | 1000 | Coil Weight: | 1000
No. Leburan: | 2326606-D1123B0080005 | No. Leburan: | 2326606-D1123B0080005
Area: | Bahan Baku | Area: | Bahan Baku
Dies Number: | 0 | Dies Number: | 0
Diameter Ujung: | 0 | Diameter Ujung: | 0
Diameter Tengah: | 0 | Diameter Tengah: | 0
Diameter Ekor: | 0 | Diameter Ekor: | 0
Kelurusan Aktual: | 0 | Kelurusan Aktual: | 0
Panjang Aktual: | 0 | Panjang Aktual: | 0
Berat FG: | 0 | Berat FG: | 0
QTY (Pcs): | 0 | QTY (Pcs): | 0
Judgement: | WASTE | Judgement: | WASTE
Visual: |  | Visual:
Created By: | Friedhelm Sibylle | Created By: | Friedhelm Sibylle
Created At: | 2024-01-24 13:14:49 | Created At: | 2024-01-24 13:15:17
Edited By: |  | Edited By:
Edited At: |  | Edited At: | 2024-01-24 13:15:17

## Downtime Record
No. | Start | End | Duration | Reason | Remarks
1 | 2024-01-24 11:08:02 | 2024-01-24 11:26:54 | 18 min 52 sec | management ¦ Setting Awal
2 | 2024-01-24 11:27:08 | 2024-01-24 11:28:39 | 1 min 31 sec | management ¦ Setting Awal
3 | 2024-01-24 11:29:25 | 2024-01-24 11:30:07 | 42 sec | management ¦ Setting Awal
4 | 2024-01-24 11:30:07 | 2024-01-24 12:30:02 | 59 min 55 sec | off ¦ Istirahat
5 | 2024-01-24 12:30:03 | 2024-01-24 12:30:26 | 23 sec | management ¦ System Error
6 | 2024-01-24 12:30:56 | 2024-01-24 12:31:56 | 1 min 0 sec | management ¦ Setting Awal
7 | 2024-01-24 12:32:10 | 2024-01-24 12:37:12 | 5 min 2 sec | management ¦ Setting Awal
8 | 2024-01-24 12:39:26 | 2024-01-24 12:39:40 | 14 sec | management ¦ System Error
9 | 2024-01-24 12:42:27 | 2024-01-24 12:42:41 | 14 sec | management ¦ System Error
10 | 2024-01-24 12:47:12 | 2024-01-24 12:47:26 | 14 sec | management ¦ System Error
11 | 2024-01-24 12:47:42 | 2024-01-24 12:48:12 | 30 sec | waste ¦ Trouble Cutting ¦ Sensor Cutting Error
12 | 2024-01-24 12:48:26 | 2024-01-24 12:48:42 | 16 sec | management ¦ System Error
13 | 2024-01-24 12:49:12 | 2024-01-24 12:51:11 | 1 min 59 sec | waste ¦ Trouble Cutting ¦ Sensor Cutting Error
14 | 2024-01-24 12:55:42 | 2024-01-24 12:55:56 | 14 sec | management ¦ System Error
15 | 2024-01-24 12:56:58 | 2024-01-24 12:57:12 | 14 sec | management ¦ System Error
16 | 2024-01-24 12:58:59 | 2024-01-24 12:59:11 | 12 sec | management ¦ System Error
17 | 2024-01-24 13:00:41 | 2024-01-24 13:02:27 | 1 min 46 sec | management ¦ Setting Pergantian Coil/Material (Cutting Awal/akhir Coil)