## Workorder Data
WO Number: | WO/2024/00304
Production Plan: | 159 | Performance: | 32.24 %
Process duration: | 71 | Availability: | 95.06 %
|  | Quality: | 100 %
Total Production: | 144
Good: | 144 | OEE: | 30.64 %
Not Good: | 0
Total Downtime: | 13 Mins 30 Secs
Management: | 10 min 15 sec
Waste: | 3 min 15 sec
Created By: | Gertraud Ottomar | Processed By: | Friedhelm Sibylle
Created At: | 2024-01-23 11:01:37 | Start Time: | 2024-01-24 13:15:36
Edited By: |  | End Time: | 2024-01-24 14:26:52
Edited At:
Supplier: | Parisian, Murray and Wisozk | Customer: | Giguère
Grade: | SAE9254 | Straightness Std: | 2/1000mm
Diameter: | 20 | size: | 18.8 X 3025
QTY (Kg): | 1045 | Tolerance: | (+0.05 , -0.05)
QTY (Coil): | 1 | Reduction Rate: | 11.64
QTY (Bundle): | 4 | Shape: | Round
|  | QTY (Kg): | 1000
Remarks: | DMA (*Note toleransi panjang +/- 12mm , *Qty per bundle 800-1100 Kg) | QTY (Pcs): | 152
|  | Chamfer: | No
|  | Color: | TANPA PEWARNAAN
|  | Machine: | MC-004

## Production Report
Bundle No: | 1 | Bundle No: | 2
Coil No: | 1 | Coil No: | 1
Coil Weight: | 1045 | Coil Weight: | 1045
No. Leburan: | 2326606-D1123B0080005 | No. Leburan: | 2326606-D1123B0080005
Area: | Bahan Baku | Area: | Bahan Baku
Dies Number: | C-18.750-(15)-01-TF | Dies Number: | 0
Diameter Ujung: | 18.791 | Diameter Ujung: | 0
Diameter Tengah: | 18.825 | Diameter Tengah: | 0
Diameter Ekor: | 18.786 | Diameter Ekor: | 0
Kelurusan Aktual: | 0.800/1000 | Kelurusan Aktual: | 0
Panjang Aktual: | 3025 | Panjang Aktual: | 0
Berat FG: | 948 | Berat FG: | 0
QTY (Pcs): | 144 | QTY (Pcs): | 0
Judgement: | GOOD | Judgement: | WASTE
Visual: | OK | Visual:
Created By: | Friedhelm Sibylle | Created By: | Friedhelm Sibylle
Created At: | 2024-01-24 14:22:48 | Created At: | 2024-01-24 14:26:22
Edited By: |  | Edited By:
Edited At: |  | Edited At: | 2024-01-24 14:26:22
Bundle No: | 3 | Bundle No: | 4
Coil No: | 1 | Coil No: | 1
Coil Weight: | 1045 | Coil Weight: | 1045
No. Leburan: | 2326606-D1123B0080005 | No. Leburan: | 2326606-D1123B0080005
Area: | Bahan Baku | Area: | Bahan Baku
Dies Number: | 0 | Dies Number: | 0
Diameter Ujung: | 0 | Diameter Ujung: | 0
Diameter Tengah: | 0 | Diameter Tengah: | 0
Diameter Ekor: | 0 | Diameter Ekor: | 0
Kelurusan Aktual: | 0 | Kelurusan Aktual: | 0
Panjang Aktual: | 0 | Panjang Aktual: | 0
Berat FG: | 0 | Berat FG: | 0
QTY (Pcs): | 0 | QTY (Pcs): | 0
Judgement: | WASTE | Judgement: | WASTE
Visual: |  | Visual:
Created By: | Friedhelm Sibylle | Created By: | Friedhelm Sibylle
Created At: | 2024-01-24 14:26:33 | Created At: | 2024-01-24 14:26:44
Edited By: |  | Edited By:
Edited At: |  | Edited At: | 2024-01-24 14:26:44

## Downtime Record
No. | Start | End | Duration | Reason | Remarks
1 | 2024-01-24 13:15:36 | 2024-01-24 13:16:42 | 1 min 6 sec | management ¦ Setting Awal
2 | 2024-01-24 13:16:56 | 2024-01-24 13:18:27 | 1 min 31 sec | management ¦ Setting Awal
3 | 2024-01-24 13:18:43 | 2024-01-24 13:18:57 | 14 sec | management ¦ System Error
4 | 2024-01-24 13:19:13 | 2024-01-24 13:19:43 | 30 sec | management ¦ System Error
5 | 2024-01-24 13:20:57 | 2024-01-24 13:21:11 | 14 sec | management ¦ System Error
6 | 2024-01-24 13:21:27 | 2024-01-24 13:22:42 | 1 min 15 sec | management ¦ Setting Awal
7 | 2024-01-24 13:22:58 | 2024-01-24 13:25:58 | 3 min 0 sec | management ¦ Setting Awal
8 | 2024-01-24 13:26:12 | 2024-01-24 13:29:27 | 3 min 15 sec | waste ¦ Trouble Cutting ¦ Sensor Cutting Error
9 | 2024-01-24 13:39:28 | 2024-01-24 13:39:58 | 30 sec | management ¦ System Error
10 | 2024-01-24 13:41:14 | 2024-01-24 13:41:42 | 28 sec | management ¦ System Error
11 | 2024-01-24 13:42:44 | 2024-01-24 13:42:58 | 14 sec | management ¦ System Error
12 | 2024-01-24 13:48:44 | 2024-01-24 13:48:58 | 14 sec | management ¦ System Error
13 | 2024-01-24 13:49:14 | 2024-01-24 13:49:28 | 14 sec | management ¦ System Error
14 | 2024-01-24 13:51:28 | 2024-01-24 13:52:13 | 45 sec | management ¦ System Error