## Workorder Data
WO Number: | WO/2024/00305
Production Plan: | 425 | Performance: | 81.02 %
Process duration: | 139 | Availability: | 65.07 %
|  | Quality: | 100 %
Total Production: | 425
Good: | 425 | OEE: | 52.72 %
Not Good: | 0
Total Downtime: | 1 Hours 15 Mins 39 Secs
Management: | 41 min 39 sec
Waste: | 34 min 0 sec
Created By: | Gertraud Ottomar | Processed By: | Friedhelm Sibylle
Created At: | 2024-01-23 11:19:04 | Start Time: | 2024-01-24 14:27:02
Edited By: |  | End Time: | 2024-01-24 16:46:20
Edited At:
Supplier: | Parisian, Murray and Wisozk | Customer: | Giguère
Grade: | SAE9254 | Straightness Std: | 2/1000mm
Diameter: | 20 | size: | 19.1 X 3175
QTY (Kg): | 3036 | Tolerance: | (+0.05 , -0.05)
QTY (Coil): | 2 | Reduction Rate: | 8.8
QTY (Bundle): | 6 | Shape: | Round
|  | QTY (Kg): | 1000
Remarks: | DMA (*Note toleransi panjang +/- 12mm, *Qty per bundle 800-1100 Kg) (*Sisa coil untuk WO/2024/00306) | QTY (Pcs): | 140
|  | Chamfer: | No
|  | Color: | TANPA PEWARNAAN
|  | Machine: | MC-004

## Production Report
Bundle No: | 1 | Bundle No: | 2
Coil No: | 1 | Coil No: | 1
Coil Weight: | 2036 | Coil Weight: | 2036
No. Leburan: | 2326606-D1123B0080006 | No. Leburan: | 2326606-D1123B0080006
Area: | Bahan Baku | Area: | Bahan Baku
Dies Number: | C-19.050(20)-01 TF | Dies Number: | C-19.050(20)-01 TF
Diameter Ujung: | 19.09 | Diameter Ujung: | 19.085
Diameter Tengah: | 19.125 | Diameter Tengah: | 19.124
Diameter Ekor: | 19.085 | Diameter Ekor: | 19.09
Kelurusan Aktual: | 0.800/1000 | Kelurusan Aktual: | 0.60/1000
Panjang Aktual: | 3184 | Panjang Aktual: | 3180
Berat FG: | 1000 | Berat FG: | 1000
QTY (Pcs): | 140 | QTY (Pcs): | 140
Judgement: | GOOD | Judgement: | GOOD
Visual: | OK | Visual: | OK
Created By: | Friedhelm Sibylle | Created By: | Friedhelm Sibylle
Created At: | 2024-01-24 15:18:59 | Created At: | 2024-01-24 15:35:31
Edited By: |  | Edited By:
Edited At: |  | Edited At: | 2024-01-24 15:35:31
Bundle No: | 3 | Bundle No: | 4
Coil No: | 2 | Coil No: | 2
Coil Weight: | 1000 | Coil Weight: | 1000
No. Leburan: | 2326606-D1123B0104003 | No. Leburan: | 2326606-D1123B0104003
Area: | Bahan Baku | Area: | Bahan Baku
Dies Number: | C-19.050-(20)-01 TF | Dies Number: | 0
Diameter Ujung: | 19.089 | Diameter Ujung: | 0
Diameter Tengah: | 19.124 | Diameter Tengah: | 0
Diameter Ekor: | 19.093 | Diameter Ekor: | 0
Kelurusan Aktual: | 0.50/1000 | Kelurusan Aktual: | 0
Panjang Aktual: | 3182 | Panjang Aktual: | 0
Berat FG: | 1034 | Berat FG: | 0
QTY (Pcs): | 145 | QTY (Pcs): | 0
Judgement: | GOOD | Judgement: | WASTE
Visual: | OK | Visual:
Created By: | Veit Hiltrud | Created By: | Veit Hiltrud
Created At: | 2024-01-24 16:44:42 | Created At: | 2024-01-24 16:44:52
Edited By: |  | Edited By:
Edited At: |  | Edited At: | 2024-01-24 16:44:52
Bundle No: | 5 | Bundle No: | 6
Coil No: | 2 | Coil No: | 2
Coil Weight: | 1000 | Coil Weight: | 1000
No. Leburan: | 2326606-D1123B0104003 | No. Leburan: | 2326606-D1123B0104003
Area: | Bahan Baku | Area: | Bahan Baku
Dies Number: | 0 | Dies Number: | 0
Diameter Ujung: | 0 | Diameter Ujung: | 0
Diameter Tengah: | 0 | Diameter Tengah: | 0
Diameter Ekor: | 0 | Diameter Ekor: | 0
Kelurusan Aktual: | 0 | Kelurusan Aktual: | 0
Panjang Aktual: | 0 | Panjang Aktual: | 0
Berat FG: | 0 | Berat FG: | 0
QTY (Pcs): | 0 | QTY (Pcs): | 0
Judgement: | WASTE | Judgement: | WASTE
Visual: |  | Visual:
Created By: | Veit Hiltrud | Created By: | Veit Hiltrud
Created At: | 2024-01-24 16:45:03 | Created At: | 2024-01-24 16:45:18
Edited By: |  | Edited By:
Edited At: |  | Edited At: | 2024-01-24 16:45:18

## Downtime Record
No. | Start | End | Duration | Reason | Remarks
1 | 2024-01-24 14:27:02 | 2024-01-24 14:35:44 | 8 min 42 sec | management ¦ Pointing / Roll / Bubut/Sambung Coil
2 | 2024-01-24 14:36:14 | 2024-01-24 14:36:30 | 16 sec | management ¦ System Error
3 | 2024-01-24 14:36:44 | 2024-01-24 14:40:45 | 4 min 1 sec | management ¦ Setting Awal
4 | 2024-01-24 14:41:29 | 2024-01-24 14:42:59 | 1 min 30 sec | management ¦ Setting Awal
5 | 2024-01-24 14:43:15 | 2024-01-24 14:46:00 | 2 min 45 sec | management ¦ Setting Awal
6 | 2024-01-24 14:46:14 | 2024-01-24 14:46:30 | 16 sec | management ¦ System Error
7 | 2024-01-24 14:47:00 | 2024-01-24 14:50:59 | 3 min 59 sec | management ¦ Setting Awal
8 | 2024-01-24 14:51:31 | 2024-01-24 14:51:45 | 14 sec | management ¦ System Error
9 | 2024-01-24 14:56:14 | 2024-01-24 14:56:30 | 16 sec | management ¦ System Error
10 | 2024-01-24 14:57:15 | 2024-01-24 14:57:31 | 16 sec | management ¦ System Error
11 | 2024-01-24 14:59:31 | 2024-01-24 14:59:45 | 14 sec | management ¦ System Error
12 | 2024-01-24 15:03:16 | 2024-01-24 15:03:30 | 14 sec | management ¦ System Error
13 | 2024-01-24 15:04:00 | 2024-01-24 15:04:16 | 16 sec | management ¦ System Error
14 | 2024-01-24 15:04:46 | 2024-01-24 15:05:00 | 14 sec | management ¦ Setting Awal
15 | 2024-01-24 15:06:00 | 2024-01-24 15:06:16 | 16 sec | management ¦ System Error
16 | 2024-01-24 15:08:17 | 2024-01-24 15:08:31 | 14 sec | management ¦ System Error
17 | 2024-01-24 15:14:16 | 2024-01-24 15:14:30 | 14 sec | management ¦ System Error
18 | 2024-01-24 15:15:00 | 2024-01-24 15:15:16 | 16 sec | management ¦ System Error
19 | 2024-01-24 15:20:01 | 2024-01-24 15:20:15 | 14 sec | management ¦ System Error
20 | 2024-01-24 15:21:45 | 2024-01-24 15:22:32 | 47 sec | management ¦ System Error
21 | 2024-01-24 15:24:02 | 2024-01-24 15:24:16 | 14 sec | management ¦ System Error
22 | 2024-01-24 15:26:30 | 2024-01-24 15:49:31 | 23 min 1 sec | waste ¦ Trouble Air Compressor | Ujung Coil Nyenggol selang AIr Compressor Perbaikan oleh Maintenance
23 | 2024-01-24 15:49:47 | 2024-01-24 15:50:16 | 29 sec | waste ¦ Trouble Air Compressor
24 | 2024-01-24 15:50:46 | 2024-01-24 15:52:02 | 1 min 16 sec | waste ¦ Trouble Air Compressor
25 | 2024-01-24 15:53:02 | 2024-01-24 15:59:01 | 5 min 59 sec | waste ¦ Trouble Air Compressor
26 | 2024-01-24 15:59:17 | 2024-01-24 16:00:02 | 45 sec | management ¦ System Error
27 | 2024-01-24 16:00:02 | 2024-01-24 16:00:32 | 30 sec | management ¦ System Error
28 | 2024-01-24 16:00:48 | 2024-01-24 16:01:02 | 14 sec | management ¦ System Error
29 | 2024-01-24 16:01:48 | 2024-01-24 16:02:02 | 14 sec | management ¦ System Error
30 | 2024-01-24 16:02:16 | 2024-01-24 16:02:46 | 30 sec | management ¦ System Error
31 | 2024-01-24 16:03:02 | 2024-01-24 16:03:16 | 14 sec | management ¦ System Error
32 | 2024-01-24 16:04:47 | 2024-01-24 16:05:03 | 16 sec | management ¦ System Error
33 | 2024-01-24 16:06:33 | 2024-01-24 16:06:47 | 14 sec | management ¦ System Error
34 | 2024-01-24 16:08:03 | 2024-01-24 16:08:17 | 14 sec | management ¦ System Error
35 | 2024-01-24 16:08:46 | 2024-01-24 16:09:15 | 29 sec | management ¦ System Error
36 | 2024-01-24 16:09:18 | 2024-01-24 16:09:32 | 14 sec | management ¦ System Error
37 | 2024-01-24 16:11:02 | 2024-01-24 16:11:18 | 16 sec | management ¦ System Error
38 | 2024-01-24 16:15:17 | 2024-01-24 16:15:33 | 16 sec | management ¦ System Error
39 | 2024-01-24 16:21:48 | 2024-01-24 16:25:03 | 3 min 15 sec | waste ¦ Polishing Ulang | Polishing Ulang hasil akhir yang masih bengkok
40 | 2024-01-24 16:25:47 | 2024-01-24 16:33:17 | 7 min 30 sec | management ¦ Pointing / Roll / Bubut/Sambung Coil
41 | 2024-01-24 16:33:33 | 2024-01-24 16:37:48 | 4 min 15 sec | management ¦ Pointing / Roll / Bubut/Sambung Coil