## Workorder Data
WO Number: | WO/2024/00307
Production Plan: | 1683 | Performance: | 94.52 %
Process duration: | 222 | Availability: | 100 %
|  | Quality: | 99.34 %
Total Production: | 1674
Good: | 1663 | OEE: | 93.9 %
Not Good: | 11
Total Downtime: | 1 Hours 17 Mins 5 Secs
Management: | 1 Hours 17 Mins 5 Secs
Waste: | 0 sec
Created By: | Gertraud Ottomar | Processed By: | Alois Kasimir
Created At: | 2024-01-23 15:32:12 | Start Time: | 2024-01-23 19:19:25
Edited By: |  | End Time: | 2024-01-23 23:01:55
Edited At:
Supplier: | Fay-Kihn | Customer: | Thibault Fortin SARL
Grade: | SS400 | Straightness Std: | 0
Diameter: | 13 | size: | 10 X 4070
QTY (Kg): | 4224 | Tolerance: | (+0 , -0.03)
QTY (Coil): | 2 | Reduction Rate: | 40.83
QTY (Bundle): | 7 | Shape: | Round
|  | QTY (Kg): | 1000
Remarks: |  | QTY (Pcs): | 399
|  | Chamfer: | No
|  | Color: | TANPA PEWARNAAN
|  | Machine: | MC-003

## Production Report
Bundle No: | 1 | Bundle No: | 2
Coil No: | 2 | Coil No: | 2
Coil Weight: | 2110 | Coil Weight: | 2110
No. Leburan: | 2316845-D1123B0018002 | No. Leburan: | 2316845-D1123B0018002
Area: | Bahan Baku | Area: | Bahan Baku
Dies Number: | C-10.000(-20)-21-TF | Dies Number: | C-10.000(-20)-21-TF
Diameter Ujung: | 9.986 | Diameter Ujung: | 9.988
Diameter Tengah: | 9.991 | Diameter Tengah: | 9.991
Diameter Ekor: | 9.985 | Diameter Ekor: | 9.987
Kelurusan Aktual: | 0 | Kelurusan Aktual: | 0
Panjang Aktual: | 4090 | Panjang Aktual: | 4090
Berat FG: | 1000 | Berat FG: | 1000
QTY (Pcs): | 399 | QTY (Pcs): | 399
Judgement: | GOOD | Judgement: | GOOD
Visual: | OK | Visual: | OK
Created By: | Alois Kasimir | Created By: | Alois Kasimir
Created At: | 2024-01-23 20:47:23 | Created At: | 2024-01-23 21:11:00
Edited By: |  | Edited By:
Edited At: |  | Edited At: | 2024-01-23 21:11:00
Bundle No: | 3 | Bundle No: | 4
Coil No: | 1 | Coil No: | 1
Coil Weight: | 2114 | Coil Weight: | 2114
No. Leburan: | 2316845-D1123B0018001 | No. Leburan: | 2316845-D1123B0018001
Area: | Bahan Baku | Area: | Bahan Baku
Dies Number: | C-10.000(-20)-21-TF | Dies Number: | C-10.000(-20)-21-TF
Diameter Ujung: | 9.988 | Diameter Ujung: | 9.988
Diameter Tengah: | 9.991 | Diameter Tengah: | 9.99
Diameter Ekor: | 9.987 | Diameter Ekor: | 9.987
Kelurusan Aktual: | 0 | Kelurusan Aktual: | 0
Panjang Aktual: | 4090 | Panjang Aktual: | 4090
Berat FG: | 1000 | Berat FG: | 1171
QTY (Pcs): | 399 | QTY (Pcs): | 466
Judgement: | GOOD | Judgement: | GOOD
Visual: | OK | Visual: | OK
Created By: | Alois Kasimir | Created By: | Alois Kasimir
Created At: | 2024-01-23 21:59:52 | Created At: | 2024-01-23 22:55:13
Edited By: |  | Edited By:
Edited At: |  | Edited At: | 2024-01-23 22:55:13
Bundle No: | 5 | Bundle No: | 6
Coil No: | 1 | Coil No: | 1
Coil Weight: | 2114 | Coil Weight: | 2114
No. Leburan: | 2316845-D1123B0018001 | No. Leburan: | 2316845-D1123B0018001
Area: | Bahan Baku | Area: | Bahan Baku
Dies Number: | C-10.000(-20)-21-TF | Dies Number: | 0
Diameter Ujung: | 9.987 | Diameter Ujung: | 0
Diameter Tengah: | 9.99 | Diameter Tengah: | 0
Diameter Ekor: | 9.986 | Diameter Ekor: | 0
Kelurusan Aktual: | 0 | Kelurusan Aktual: | 0
Panjang Aktual: | 4090 | Panjang Aktual: | 0
Berat FG: | 28 | Berat FG: | 0
QTY (Pcs): | 11 | QTY (Pcs): | 0
Judgement: | NOT GOOD | Judgement: | WASTE
Visual: | PO | Visual:
Created By: | Alois Kasimir | Created By: | Alois Kasimir
Created At: | 2024-01-23 23:00:41 | Created At: | 2024-01-23 23:01:02
Edited By: |  | Edited By:
Edited At: |  | Edited At: | 2024-01-23 23:01:02
Bundle No: | 7
Coil No: | 1
Coil Weight: | 2114
No. Leburan: | 2316845-D1123B0018001
Area: | Bahan Baku
Dies Number: | 0
Diameter Ujung: | 0
Diameter Tengah: | 0
Diameter Ekor: | 0
Kelurusan Aktual: | 0
Panjang Aktual: | 0
Berat FG: | 0
QTY (Pcs): | 0
Judgement: | WASTE
Visual:
Created By: | Alois Kasimir
Created At: | 2024-01-23 23:01:17
Edited By:
Edited At:

## Downtime Record
No. | Start | End | Duration | Reason | Remarks
1 | 2024-01-23 19:19:25 | 2024-01-23 20:04:47 | 45 min 22 sec | management ¦ Setting Awal
2 | 2024-01-23 20:16:56 | 2024-01-23 20:17:54 | 58 sec | management ¦ System Error
3 | 2024-01-23 20:41:56 | 2024-01-23 20:45:57 | 4 min 1 sec | management ¦ System Error
4 | 2024-01-23 21:05:59 | 2024-01-23 21:06:57 | 58 sec | management ¦ System Error
5 | 2024-01-23 21:11:56 | 2024-01-23 21:31:56 | 20 min 0 sec | management ¦ System Error
6 | 2024-01-23 21:34:13 | 2024-01-23 21:36:41 | 2 min 28 sec | management ¦ System Error
7 | 2024-01-23 21:37:43 | 2024-01-23 21:38:42 | 59 sec | management ¦ System Error
8 | 2024-01-23 21:45:42 | 2024-01-23 21:46:43 | 1 min 1 sec | management ¦ System Error
9 | 2024-01-23 21:51:43 | 2024-01-23 21:52:43 | 1 min 0 sec | management ¦ System Error
10 | 2024-01-23 22:37:28 | 2024-01-23 22:37:46 | 18 sec | management ¦ System Error