## Workorder Data
WO Number: | WO/2024/00308
Production Plan: | 1572 | Performance: | 108.34 %
Process duration: | 813 | Availability: | 50.08 %
|  | Quality: | 98.29 %
Total Production: | 1546
Good: | 1520 | OEE: | 53.32 %
Not Good: | 26
Total Downtime: | 11 Hours 43 Mins 7 Secs
Management: | 1 Hours 44 Mins 30 Secs
Waste: | 1 Hours 50 Mins 27 Secs
Created By: | Gertraud Ottomar | Processed By: | Alois Kasimir
Created At: | 2024-01-23 16:51:23 | Start Time: | 2024-01-23 23:02:45
Edited By: |  | End Time: | 2024-01-24 12:36:36
Edited At:
Supplier: | Kris-Marvin | Customer: | Bergeron SA
Grade: | SCM420H | Straightness Std: | 0.16/400mm
Diameter: | 11 | size: | 9.3 X 2500
QTY (Kg): | 2096 | Tolerance: | (+0 , -0.03)
QTY (Coil): | 1 | Reduction Rate: | 28.52
QTY (Bundle): | 7 | Shape: | Round
|  | QTY (Kg): | 500
Remarks: |  | QTY (Pcs): | 375
|  | Chamfer: | Yes
|  | Color: | GREY ( 834 )
|  | Machine: | MC-003

## Production Report
Bundle No: | 1 | Bundle No: | 2
Coil No: | 1 | Coil No: | 1
Coil Weight: | 2096 | Coil Weight: | 2096
No. Leburan: | E22302364XX-G2305658-1 | No. Leburan: | E22302364XX-G2305658-1
Area: | G | Area: | G
Dies Number: | C-09.300(-20)-02-WZ | Dies Number: | C-09.300(-20)-02-WZ
Diameter Ujung: | 9.28 | Diameter Ujung: | 9.284
Diameter Tengah: | 9.293 | Diameter Tengah: | 9.292
Diameter Ekor: | 9.283 | Diameter Ekor: | 9.286
Kelurusan Aktual: | 0.15/400 | Kelurusan Aktual: | 0.08/400
Panjang Aktual: | 2520 | Panjang Aktual: | 2520
Berat FG: | 500 | Berat FG: | 501
QTY (Pcs): | 375 | QTY (Pcs): | 375
Judgement: | GOOD | Judgement: | GOOD
Visual: | OK | Visual: | OK
Created By: | Alois Kasimir | Created By: | Alois Kasimir
Created At: | 2024-01-24 09:55:51 | Created At: | 2024-01-24 10:36:56
Edited By: | Rochus Margareta | Edited By:
Edited At: | 2024-01-24 10:33:00 | Edited At: | 2024-01-24 10:36:56
Bundle No: | 3 | Bundle No: | 4
Coil No: | 1 | Coil No: | 1
Coil Weight: | 2096 | Coil Weight: | 2096
No. Leburan: | E22302364XX-G2305658-1 | No. Leburan: | E22302364XX-G2305658-1
Area: | G | Area: | G
Dies Number: | C-09.300(-20)-02-WZ | Dies Number: | C-09.300(-20)-02-WZ
Diameter Ujung: | 9.28 | Diameter Ujung: | 9.278
Diameter Tengah: | 9.288 | Diameter Tengah: | 9.29
Diameter Ekor: | 9.278 | Diameter Ekor: | 9.28
Kelurusan Aktual: | 0.08/400 | Kelurusan Aktual: | 0.08/400
Panjang Aktual: | 2520 | Panjang Aktual: | 2520
Berat FG: | 501 | Berat FG: | 527
QTY (Pcs): | 375 | QTY (Pcs): | 395
Judgement: | GOOD | Judgement: | GOOD
Visual: | OK | Visual: | OK
Created By: | Alois Kasimir | Created By: | Alois Kasimir
Created At: | 2024-01-24 10:57:23 | Created At: | 2024-01-24 11:27:06
Edited By: | Alois Kasimir | Edited By:
Edited At: | 2024-01-24 10:58:03 | Edited At: | 2024-01-24 11:27:06
Bundle No: | 5 | Bundle No: | 6
Coil No: | 1 | Coil No: | 1
Coil Weight: | 2096 | Coil Weight: | 2096
No. Leburan: | E22302364XX-G2305658-1 | No. Leburan: | E22302364XX-G2305658-1
Area: | G | Area: | G
Dies Number: | C-09.300(-20)-02-WZ | Dies Number: | C-09.300(-20)-02-WZ
Diameter Ujung: | 9.301 | Diameter Ujung: | 9.28
Diameter Tengah: | 9.304 | Diameter Tengah: | 9.29
Diameter Ekor: | 9.301 | Diameter Ekor: | 9.284
Kelurusan Aktual: | 0 | Kelurusan Aktual: | 0
Panjang Aktual: | 2520 | Panjang Aktual: | 2520
Berat FG: | 17 | Berat FG: | 17
QTY (Pcs): | 13 | QTY (Pcs): | 13
Judgement: | NOT GOOD | Judgement: | NOT GOOD
Visual: | OT | Visual: | PO
Created By: | Alois Kasimir | Created By: | Alois Kasimir
Created At: | 2024-01-24 11:28:56 | Created At: | 2024-01-24 11:29:37
Edited By: |  | Edited By:
Edited At: |  | Edited At: | 2024-01-24 11:29:37
Bundle No: | 7
Coil No: | 1
Coil Weight: | 2096
No. Leburan: | E22302364XX-G2305658-1
Area: | G
Dies Number: | 0
Diameter Ujung: | 0
Diameter Tengah: | 0
Diameter Ekor: | 0
Kelurusan Aktual: | 0
Panjang Aktual: | 0
Berat FG: | 0
QTY (Pcs): | 0
Judgement: | WASTE
Visual:
Created By: | Alois Kasimir
Created At: | 2024-01-24 11:29:49
Edited By:
Edited At:

## Downtime Record
No. | Start | End | Duration | Reason | Remarks
1 | 2024-01-23 23:02:45 | 2024-01-24 00:00:02 | 57 min 17 sec | management ¦ Setting Awal | Setting Awal 50 Menit Bersih-Bersih 7 Menit
2 | 2024-01-24 00:00:02 | 2024-01-24 07:00:02 | 420 min 0 sec | off ¦ Off Production
3 | 2024-01-24 07:00:02 | 2024-01-24 07:12:18 | 12 min 16 sec | management ¦ Briefing | Briefing & senam 4 menit Cek mesin 5 menit Cek shot blast 3 menit
4 | 2024-01-24 07:13:18 | 2024-01-24 07:18:17 | 4 min 59 sec | management ¦ Setting Awal
5 | 2024-01-24 07:19:18 | 2024-01-24 07:22:19 | 3 min 1 sec | management ¦ Setting Awal
6 | 2024-01-24 07:23:17 | 2024-01-24 07:38:17 | 15 min 0 sec | management ¦ Setting Awal
7 | 2024-01-24 07:41:18 | 2024-01-24 07:42:19 | 1 min 1 sec | management ¦ Setting Awal
8 | 2024-01-24 07:55:19 | 2024-01-24 07:56:19 | 1 min 0 sec | management ¦ System Error
9 | 2024-01-24 07:57:17 | 2024-01-24 08:49:58 | 52 min 41 sec | waste ¦ Trouble Dies ¦ Bongkar Pasang Dies
10 | 2024-01-24 08:50:58 | 2024-01-24 08:56:58 | 6 min 0 sec | waste ¦ Trouble Dies ¦ Bongkar Pasang Dies
11 | 2024-01-24 08:57:58 | 2024-01-24 09:49:44 | 51 min 46 sec | waste ¦ Trouble Dies ¦ Bongkar Pasang Dies
12 | 2024-01-24 09:58:44 | 2024-01-24 10:00:44 | 2 min 0 sec | management ¦ System Error
13 | 2024-01-24 10:09:45 | 2024-01-24 10:10:43 | 58 sec | management ¦ System Error
14 | 2024-01-24 10:12:44 | 2024-01-24 10:13:44 | 1 min 0 sec | management ¦ System Error
15 | 2024-01-24 10:29:51 | 2024-01-24 10:31:52 | 2 min 1 sec | management ¦ System Error
16 | 2024-01-24 10:34:51 | 2024-01-24 10:35:51 | 1 min 0 sec | management ¦ System Error
17 | 2024-01-24 10:40:52 | 2024-01-24 10:41:50 | 58 sec | management ¦ System Error
18 | 2024-01-24 10:50:53 | 2024-01-24 10:51:51 | 58 sec | management ¦ System Error
19 | 2024-01-24 10:59:51 | 2024-01-24 11:00:52 | 1 min 1 sec | management ¦ System Error
20 | 2024-01-24 11:21:52 | 2024-01-24 12:30:02 | 68 min 10 sec | off ¦ Istirahat