## Workorder Data
WO Number: | WO/2024/00309
Production Plan: | 1885 | Performance: | 97.75 %
Process duration: | 198 | Availability: | 100 %
|  | Quality: | 98.7 %
Total Production: | 1869
Good: | 1845 | OEE: | 96.48 %
Not Good: | 24
Total Downtime: | 1 Hours 14 Mins 7 Secs
Management: | 1 Hours 14 Mins 7 Secs
Waste: | 0 sec
Created By: | Gertraud Ottomar | Processed By: | Alois Kasimir
Created At: | 2024-01-23 17:11:04 | Start Time: | 2024-01-24 12:36:47
Edited By: |  | End Time: | 2024-01-24 15:55:43
Edited At:
Supplier: | Kris-Marvin | Customer: | Bergeron SA
Grade: | SCM415H | Straightness Std: | 0.16/400mm
Diameter: | 9 | size: | 8.2 X 2700
QTY (Kg): | 2110 | Tolerance: | (+0 , -0.03)
QTY (Coil): | 1 | Reduction Rate: | 16.99
QTY (Bundle): | 7 | Shape: | Round
|  | QTY (Kg): | 500
Remarks: |  | QTY (Pcs): | 447
|  | Chamfer: | Yes
|  | Color: | UNGU (PURPLE 818)
|  | Machine: | MC-003

## Production Report
Bundle No: | 1 | Bundle No: | 2
Coil No: | 1 | Coil No: | 1
Coil Weight: | 2110 | Coil Weight: | 2110
No. Leburan: | E22303436XX-G2309134-1 | No. Leburan: | E22303436XX-G2309134-1
Area: | F | Area: | F
Dies Number: | C-08.200(-10)-05_TF | Dies Number: | C-08.200(-10)-05-TF
Diameter Ujung: | 8.178 | Diameter Ujung: | 8.178
Diameter Tengah: | 8.19 | Diameter Tengah: | 8.193
Diameter Ekor: | 8.18 | Diameter Ekor: | 8.182
Kelurusan Aktual: | 0.08/400 | Kelurusan Aktual: | 0.08/400
Panjang Aktual: | 2720 | Panjang Aktual: | 2725
Berat FG: | 500 | Berat FG: | 500
QTY (Pcs): | 447 | QTY (Pcs): | 447
Judgement: | GOOD | Judgement: | GOOD
Visual: | OK | Visual: | OK
Created By: | Alois Kasimir | Created By: | Alois Kasimir
Created At: | 2024-01-24 14:38:58 | Created At: | 2024-01-24 15:05:15
Edited By: |  | Edited By:
Edited At: |  | Edited At: | 2024-01-24 15:05:15
Bundle No: | 3 | Bundle No: | 4
Coil No: | 1 | Coil No: | 1
Coil Weight: | 2110 | Coil Weight: | 2110
No. Leburan: | E22303436XX-G2309134-1 | No. Leburan: | E22303436XX-G2309134-1
Area: | F | Area: | F
Dies Number: | C-08.200(-10)-05-TF | Dies Number: | C-08.200(-30)-4-TF
Diameter Ujung: | 8.18 | Diameter Ujung: | 8.17
Diameter Tengah: | 8.191 | Diameter Tengah: | 8.193
Diameter Ekor: | 8.182 | Diameter Ekor: | 8.171
Kelurusan Aktual: | 0.15/400 | Kelurusan Aktual: | 0.15/400
Panjang Aktual: | 2725 | Panjang Aktual: | 2720
Berat FG: | 500 | Berat FG: | 565
QTY (Pcs): | 447 | QTY (Pcs): | 504
Judgement: | GOOD | Judgement: | GOOD
Visual: | OK | Visual: | SP/OK
Created By: | Alois Kasimir | Created By: | Alois Kasimir
Created At: | 2024-01-24 15:28:28 | Created At: | 2024-01-24 15:52:36
Edited By: |  | Edited By:
Edited At: |  | Edited At: | 2024-01-24 15:52:36
Bundle No: | 5 | Bundle No: | 6
Coil No: | 1 | Coil No: | 1
Coil Weight: | 2110 | Coil Weight: | 2110
No. Leburan: | E22303436XX-G2309134-1 | No. Leburan: | E22303436XX-G2309134-1
Area: | F | Area: | F
Dies Number: | 0 | Dies Number: | 0
Diameter Ujung: | 8.16 | Diameter Ujung: | 0
Diameter Tengah: | 8.17 | Diameter Tengah: | 0
Diameter Ekor: | 8.154 | Diameter Ekor: | 0
Kelurusan Aktual: | 0.15/400 | Kelurusan Aktual: | 0
Panjang Aktual: | 2720 | Panjang Aktual: | 0
Berat FG: | 27 | Berat FG: | 0
QTY (Pcs): | 24 | QTY (Pcs): | 0
Judgement: | NOT GOOD | Judgement: | WASTE
Visual: | OT | Visual:
Created By: | Alois Kasimir | Created By: | Alois Kasimir
Created At: | 2024-01-24 15:54:36 | Created At: | 2024-01-24 15:54:54
Edited By: |  | Edited By:
Edited At: |  | Edited At: | 2024-01-24 15:54:54
Bundle No: | 7
Coil No: | 1
Coil Weight: | 2110
No. Leburan: | E22303436XX-G2309134-1
Area: | F
Dies Number: | 0
Diameter Ujung: | 0
Diameter Tengah: | 0
Diameter Ekor: | 0
Kelurusan Aktual: | 0
Panjang Aktual: | 0
Berat FG: | 0
QTY (Pcs): | 0
Judgement: | WASTE
Visual:
Created By: | Alois Kasimir
Created At: | 2024-01-24 15:55:10
Edited By:
Edited At:

## Downtime Record
No. | Start | End | Duration | Reason | Remarks
1 | 2024-01-24 12:36:47 | 2024-01-24 13:37:56 | 61 min 9 sec | management ¦ Setting Awal
2 | 2024-01-24 13:38:56 | 2024-01-24 13:45:57 | 7 min 1 sec | management ¦ Setting Awal
3 | 2024-01-24 14:47:52 | 2024-01-24 14:48:52 | 1 min 0 sec | management ¦ System Error
4 | 2024-01-24 14:56:52 | 2024-01-24 14:57:53 | 1 min 1 sec | management ¦ System Error
5 | 2024-01-24 15:23:54 | 2024-01-24 15:24:52 | 58 sec | management ¦ System Error
6 | 2024-01-24 15:39:53 | 2024-01-24 15:40:53 | 1 min 0 sec | management ¦ System Error
7 | 2024-01-24 15:41:55 | 2024-01-24 15:42:53 | 58 sec | management ¦ System Error
8 | 2024-01-24 15:44:54 | 2024-01-24 15:45:54 | 1 min 0 sec | management ¦ System Error