## Workorder Data
WO Number: | WO/2024/00347
Production Plan: | 328 | Performance: | 50.66 %
Process duration: | 607 | Availability: | 93.81 %
|  | Quality: | 92.47 %
Total Production: | 357
Good: | 332 | OEE: | 43.95 %
Not Good: | 25
Total Downtime: | 9 Hours 6 Mins 25 Secs
Management: | 2 Hours 2 Mins 26 Secs
Waste: | 4 min 0 sec
Created By: | Gertraud Ottomar | Processed By: | Alois Kasimir
Created At: | 2024-01-24 17:28:34 | Start Time: | 2024-01-25 23:43:08
Edited By: | Gertraud Ottomar | End Time: | 2024-01-26 09:50:15
Edited At: | 2024-01-26 09:47:06
Supplier: | Kris-Marvin | Customer: | Bergeron SA
Grade: | 1215MS | Straightness Std: | 0.06/400mm
Diameter: | 12 | size: | 10.05 X 2450
QTY (Kg): | 500 | Tolerance: | (+0 , -0.03)
QTY (Coil): | 1 | Reduction Rate: | 29.86
QTY (Bundle): | 4 | Shape: | Round
|  | QTY (Kg): | 500
Remarks: | (Coil untuk WO/2024/00347 - WO/2024/00349) | QTY (Pcs): | 328
|  | Chamfer: | Yes
|  | Color: | BROWN (193)
|  | Machine: | MC-003

## Production Report
Bundle No: | 1 | Bundle No: | 2
Coil No: | 1 | Coil No: | 1
Coil Weight: | 500 | Coil Weight: | 500
No. Leburan: | D22303111X3-X12304560-002 | No. Leburan: | D22303111X3-X12304560-002
Area: | G | Area: | G
Dies Number: | C-10.050(-0.020)-09-WC | Dies Number: | C-10.050(-0.020)09-WC
Diameter Ujung: | 10.025 | Diameter Ujung: | 10.474
Diameter Tengah: | 10.038 | Diameter Tengah: | 10.48
Diameter Ekor: | 10.026 | Diameter Ekor: | 10.476
Kelurusan Aktual: | 0.060/400 | Kelurusan Aktual: | 0.060/400
Panjang Aktual: | 2463 | Panjang Aktual: | 2463
Berat FG: | 507 | Berat FG: | 42
QTY (Pcs): | 332 | QTY (Pcs): | 25
Judgement: | GOOD | Judgement: | NOT GOOD
Visual: | OK | Visual: | OT
Created By: | Alois Kasimir | Created By: | Alois Kasimir
Created At: | 2024-01-26 09:47:01 | Created At: | 2024-01-26 09:49:38
Edited By: |  | Edited By:
Edited At: |  | Edited At: | 2024-01-26 09:49:38
Bundle No: | 3 | Bundle No: | 4
Coil No: | 1 | Coil No: | 1
Coil Weight: | 500 | Coil Weight: | 500
No. Leburan: | D22303111X3-X12304560-002 | No. Leburan: | D22303111X3-X12304560-002
Area: | G | Area: | G
Dies Number: | 0 | Dies Number: | 0
Diameter Ujung: | 0 | Diameter Ujung: | 0
Diameter Tengah: | 0 | Diameter Tengah: | 0
Diameter Ekor: | 0 | Diameter Ekor: | 0
Kelurusan Aktual: | 0 | Kelurusan Aktual: | 0
Panjang Aktual: | 0 | Panjang Aktual: | 0
Berat FG: | 0 | Berat FG: | 0
QTY (Pcs): | 0 | QTY (Pcs): | 0
Judgement: | WASTE | Judgement: | WASTE
Visual: |  | Visual:
Created By: | Alois Kasimir | Created By: | Alois Kasimir
Created At: | 2024-01-26 09:49:47 | Created At: | 2024-01-26 09:49:55
Edited By: |  | Edited By:
Edited At: |  | Edited At: | 2024-01-26 09:49:55

## Downtime Record
No. | Start | End | Duration | Reason | Remarks
1 | 2024-01-25 23:43:08 | 2024-01-25 23:49:43 | 6 min 35 sec | management ¦ Setting Awal
2 | 2024-01-25 23:50:41 | 2024-01-26 00:00:02 | 9 min 21 sec | management ¦ Bersih-bersih Area
3 | 2024-01-26 00:00:02 | 2024-01-26 07:00:01 | 419 min 59 sec | off ¦ Off Production
4 | 2024-01-26 07:00:02 | 2024-01-26 07:13:30 | 13 min 28 sec | management ¦ Briefing | Briefing 4 menit Cek mesin 5 menit Cek shot blast4 mernit
5 | 2024-01-26 07:14:30 | 2024-01-26 08:05:59 | 51 min 29 sec | management ¦ Setting Awal
6 | 2024-01-26 08:07:00 | 2024-01-26 08:09:00 | 2 min 0 sec | management ¦ Setting Awal
7 | 2024-01-26 08:09:58 | 2024-01-26 08:10:59 | 1 min 1 sec | management ¦ Setting Awal
8 | 2024-01-26 08:11:59 | 2024-01-26 08:27:18 | 15 min 19 sec | management ¦ Setting Awal
9 | 2024-01-26 08:30:17 | 2024-01-26 08:52:32 | 22 min 15 sec | management ¦ Setting Awal
10 | 2024-01-26 08:55:33 | 2024-01-26 08:56:31 | 58 sec | management ¦ Setting Awal
11 | 2024-01-26 09:18:57 | 2024-01-26 09:22:57 | 4 min 0 sec | waste ¦ Polishing Ulang