## Workorder Data
WO Number: | WO/2024/00349
Production Plan: | 490 | Performance: | 103.52 %
Process duration: | 63 | Availability: | 66.4 %
|  | Quality: | 100 %
Total Production: | 490
Good: | 490 | OEE: | 68.74 %
Not Good: | 0
Total Downtime: | 25 Mins 31 Secs
Management: | 6 min 27 sec
Waste: | 19 min 4 sec
Created By: | Gertraud Ottomar | Processed By: | Alois Kasimir
Created At: | 2024-01-24 17:34:27 | Start Time: | 2024-01-26 09:50:40
Edited By: | Gertraud Ottomar | End Time: | 2024-01-26 10:54:37
Edited At: | 2024-01-26 10:53:08
Supplier: | Lang, Prosacco and Schneider | Customer: | Bédard S.A.S.
Grade: | 1215MS | Straightness Std: | 00.16 / 400mm
Diameter: | 12 | size: | 10.5 X 3000
QTY (Kg): | 1000 | Tolerance: | (+0 , -0.04)
QTY (Coil): | 1 | Reduction Rate: | 23.44
QTY (Bundle): | 5 | Shape: | Round
|  | QTY (Kg): | 500
Remarks: | (Coil untuk WO/2024/00347 - WO/2024/00349) | QTY (Pcs): | 245
|  | Chamfer: | Yes
|  | Color: | KUNING (YELLOW 108)
|  | Machine: | MC-003

## Production Report
Bundle No: | 1 | Bundle No: | 2
Coil No: | 1 | Coil No: | 1
Coil Weight: | 1000 | Coil Weight: | 1000
No. Leburan: | D22303111X3-X12304560-002 | No. Leburan: | D22303111X3-X12304560-002
Area: | G | Area: | G
Dies Number: | C-10.500(-20)-04-TF | Dies Number: | C-10.500(-20)-04-TF
Diameter Ujung: | 10.464 | Diameter Ujung: | 10.466
Diameter Tengah: | 10.478 | Diameter Tengah: | 10.482
Diameter Ekor: | 10.463 | Diameter Ekor: | 10.472
Kelurusan Aktual: | 0.08/400 | Kelurusan Aktual: | 0.08/400
Panjang Aktual: | 3018 | Panjang Aktual: | 3020
Berat FG: | 500 | Berat FG: | 500
QTY (Pcs): | 245 | QTY (Pcs): | 245
Judgement: | GOOD | Judgement: | GOOD
Visual: | OK | Visual: | OK
Created By: | Alois Kasimir | Created By: | Alois Kasimir
Created At: | 2024-01-26 10:35:09 | Created At: | 2024-01-26 10:52:50
Edited By: |  | Edited By:
Edited At: |  | Edited At: | 2024-01-26 10:52:50
Bundle No: | 3 | Bundle No: | 4
Coil No: | 1 | Coil No: | 1
Coil Weight: | 1000 | Coil Weight: | 1000
No. Leburan: | D22303111X3-X12304560-002 | No. Leburan: | D22303111X3-X12304560-002
Area: | G | Area: | G
Dies Number: | 0 | Dies Number: | 0
Diameter Ujung: | 0 | Diameter Ujung: | 0
Diameter Tengah: | 0 | Diameter Tengah: | 0
Diameter Ekor: | 0 | Diameter Ekor: | 0
Kelurusan Aktual: | 0 | Kelurusan Aktual: | 0
Panjang Aktual: | 0 | Panjang Aktual: | 0
Berat FG: | 0 | Berat FG: | 0
QTY (Pcs): | 0 | QTY (Pcs): | 0
Judgement: | WASTE | Judgement: | WASTE
Visual: |  | Visual:
Created By: | Alois Kasimir | Created By: | Alois Kasimir
Created At: | 2024-01-26 10:53:03 | Created At: | 2024-01-26 10:53:15
Edited By: |  | Edited By:
Edited At: |  | Edited At: | 2024-01-26 10:53:15
Bundle No: | 5
Coil No: | 1
Coil Weight: | 1000
No. Leburan: | D22303111X3-X12304560-002
Area: | G
Dies Number: | 0
Diameter Ujung: | 0
Diameter Tengah: | 0
Diameter Ekor: | 0
Kelurusan Aktual: | 0
Panjang Aktual: | 0
Berat FG: | 0
QTY (Pcs): | 0
Judgement: | WASTE
Visual:
Created By: | Alois Kasimir
Created At: | 2024-01-26 10:53:25
Edited By:
Edited At:

## Downtime Record
No. | Start | End | Duration | Reason | Remarks
1 | 2024-01-26 09:50:40 | 2024-01-26 09:55:07 | 4 min 27 sec | management ¦ Setting Awal
2 | 2024-01-26 09:57:07 | 2024-01-26 09:59:07 | 2 min 0 sec | management ¦ Setting Awal
3 | 2024-01-26 10:05:06 | 2024-01-26 10:18:10 | 13 min 4 sec | waste ¦ Trouble Cutting ¦ Material Nabrak
4 | 2024-01-26 10:45:09 | 2024-01-26 10:51:09 | 6 min 0 sec | waste ¦ Trouble Cutting ¦ Material Nabrak