## Workorder Data
WO Number: | WO/2024/00361
Production Plan: | 1176 | Performance: | 88.61 %
Process duration: | 163 | Availability: | 85.95 %
|  | Quality: | 96.29 %
Total Production: | 1147
Good: | 1106 | OEE: | 73.34 %
Not Good: | 41
Total Downtime: | 28 Mins 32 Secs
Management: | 6 min 22 sec
Waste: | 22 min 10 sec
Created By: | Gertraud Ottomar | Processed By: | Liesa Ralph
Created At: | 2024-01-25 15:39:21 | Start Time: | 2024-01-25 20:52:51
Edited By: |  | End Time: | 2024-01-25 23:35:52
Edited At:
Supplier: | Fay-Kihn | Customer: | Drouin S.A.S.
Grade: | SS400 | Straightness Std: | 0
Diameter: | 8 | size: | 7 X 6000
QTY (Kg): | 2131 | Tolerance: | (+0 , -0.03)
QTY (Coil): | 1 | Reduction Rate: | 23.44
QTY (Bundle): | 7 | Shape: | Round
|  | QTY (Kg): | 500
Remarks: |  | QTY (Pcs): | 276
|  | Chamfer: | No
|  | Color: | TANPA PEWARNAAN
|  | Machine: | MC-001

## Production Report
Bundle No: | 1 | Bundle No: | 2
Coil No: | 1 | Coil No: | 1
Coil Weight: | 2131 | Coil Weight: | 2131
No. Leburan: | 01.8.0.H.929-105 | No. Leburan: | 01.8.0.H.929-105
Area: | Bahan Baku | Area: | Bahan Baku
Dies Number: | C-07.000(-10)-17-TF | Dies Number: | C-07.000(-10)-17-TF
Diameter Ujung: | 6.985 | Diameter Ujung: | 6.985
Diameter Tengah: | 6.988 | Diameter Tengah: | 6.99
Diameter Ekor: | 6.982 | Diameter Ekor: | 6.986
Kelurusan Aktual: | 0 | Kelurusan Aktual: | 0
Panjang Aktual: | 6020 | Panjang Aktual: | 6020
Berat FG: | 500 | Berat FG: | 500
QTY (Pcs): | 276 | QTY (Pcs): | 276
Judgement: | GOOD | Judgement: | GOOD
Visual: | OK | Visual: | OK
Created By: | Liesa Ralph | Created By: | Liesa Ralph
Created At: | 2024-01-25 21:26:40 | Created At: | 2024-01-25 21:51:48
Edited By: |  | Edited By:
Edited At: |  | Edited At: | 2024-01-25 21:51:48
Bundle No: | 3 | Bundle No: | 4
Coil No: | 1 | Coil No: | 1
Coil Weight: | 2131 | Coil Weight: | 2131
No. Leburan: | 01.8.0.H.929-105 | No. Leburan: | 01.8.0.H.929-105
Area: | Bahan Baku | Area: | Bahan Baku
Dies Number: | C-07.000(-10)-17-TF | Dies Number: | C-07.000(-10)-17-TF
Diameter Ujung: | 6.985 | Diameter Ujung: | 6.982
Diameter Tengah: | 6.988 | Diameter Tengah: | 6.988
Diameter Ekor: | 6.984 | Diameter Ekor: | 6.983
Kelurusan Aktual: | 0 | Kelurusan Aktual: | 0
Panjang Aktual: | 6020 | Panjang Aktual: | 6020
Berat FG: | 500 | Berat FG: | 506
QTY (Pcs): | 276 | QTY (Pcs): | 278
Judgement: | GOOD | Judgement: | GOOD
Visual: | OK | Visual: | OK
Created By: | Liesa Ralph | Created By: | Liesa Ralph
Created At: | 2024-01-25 22:44:27 | Created At: | 2024-01-25 23:33:23
Edited By: |  | Edited By:
Edited At: |  | Edited At: | 2024-01-25 23:33:23
Bundle No: | 5 | Bundle No: | 6
Coil No: | 1 | Coil No: | 1
Coil Weight: | 2131 | Coil Weight: | 2131
No. Leburan: | 01.8.0.H.929-105 | No. Leburan: | 01.8.0.H.929-105
Area: | Bahan Baku | Area: | Bahan Baku
Dies Number: | C-07.000(-10)-17-TF | Dies Number: | C-07.000(-10)-17-TF
Diameter Ujung: | 6.982 | Diameter Ujung: | 6.985
Diameter Tengah: | 6.988 | Diameter Tengah: | 6.988
Diameter Ekor: | 6.983 | Diameter Ekor: | 6.983
Kelurusan Aktual: | 0 | Kelurusan Aktual: | 0
Panjang Aktual: | 6020 | Panjang Aktual: | 6020
Berat FG: | 40 | Berat FG: | 50
QTY (Pcs): | 14 | QTY (Pcs): | 27
Judgement: | NOT GOOD | Judgement: | NOT GOOD
Visual: | PO | Visual: | TS
Created By: | Liesa Ralph | Created By: | Liesa Ralph
Created At: | 2024-01-25 23:34:24 | Created At: | 2024-01-25 23:35:18
Edited By: |  | Edited By:
Edited At: |  | Edited At: | 2024-01-25 23:35:18
Bundle No: | 7
Coil No: | 1
Coil Weight: | 2131
No. Leburan: | 01.8.0.H.929-105
Area: | Bahan Baku
Dies Number: | 0
Diameter Ujung: | 0
Diameter Tengah: | 0
Diameter Ekor: | 0
Kelurusan Aktual: | 0
Panjang Aktual: | 0
Berat FG: | 0
QTY (Pcs): | 0
Judgement: | WASTE
Visual:
Created By: | Liesa Ralph
Created At: | 2024-01-25 23:35:36
Edited By:
Edited At:

## Downtime Record
No. | Start | End | Duration | Reason | Remarks
1 | 2024-01-25 20:52:51 | 2024-01-25 20:53:40 | 49 sec | management ¦ Setting Awal
2 | 2024-01-25 20:54:10 | 2024-01-25 20:55:11 | 1 min 1 sec | management ¦ Setting Awal
3 | 2024-01-25 20:57:15 | 2024-01-25 20:57:21 | 6 sec | management ¦ System Error
4 | 2024-01-25 20:59:56 | 2024-01-25 21:00:06 | 10 sec | management ¦ System Error
5 | 2024-01-25 21:04:36 | 2024-01-25 21:04:42 | 6 sec | management ¦ System Error
6 | 2024-01-25 21:05:42 | 2024-01-25 21:05:46 | 4 sec | management ¦ System Error
7 | 2024-01-25 21:21:13 | 2024-01-25 21:21:17 | 4 sec | management ¦ System Error
8 | 2024-01-25 21:26:42 | 2024-01-25 21:26:48 | 6 sec | management ¦ System Error
9 | 2024-01-25 21:26:58 | 2024-01-25 21:27:02 | 4 sec | management ¦ System Error
10 | 2024-01-25 21:27:12 | 2024-01-25 21:27:18 | 6 sec | management ¦ System Error
11 | 2024-01-25 21:27:22 | 2024-01-25 21:27:28 | 6 sec | management ¦ System Error
12 | 2024-01-25 21:27:52 | 2024-01-25 21:27:59 | 7 sec | management ¦ System Error
13 | 2024-01-25 21:28:22 | 2024-01-25 21:28:26 | 4 sec | management ¦ System Error
14 | 2024-01-25 21:31:33 | 2024-01-25 21:31:37 | 4 sec | management ¦ System Error
15 | 2024-01-25 21:32:07 | 2024-01-25 21:32:14 | 7 sec | management ¦ System Error
16 | 2024-01-25 21:33:42 | 2024-01-25 21:34:38 | 56 sec | management ¦ System Error
17 | 2024-01-25 21:34:48 | 2024-01-25 21:34:52 | 4 sec | management ¦ System Error
18 | 2024-01-25 21:40:18 | 2024-01-25 21:40:24 | 6 sec | management ¦ System Error
19 | 2024-01-25 21:40:28 | 2024-01-25 21:40:34 | 6 sec | management ¦ System Error
20 | 2024-01-25 21:41:04 | 2024-01-25 21:41:08 | 4 sec | management ¦ System Error
21 | 2024-01-25 21:41:34 | 2024-01-25 21:41:38 | 4 sec | management ¦ System Error
22 | 2024-01-25 21:41:59 | 2024-01-25 21:42:04 | 5 sec | management ¦ System Error
23 | 2024-01-25 21:42:39 | 2024-01-25 21:42:45 | 6 sec | management ¦ System Error
24 | 2024-01-25 21:44:19 | 2024-01-25 21:44:23 | 4 sec | management ¦ System Error
25 | 2024-01-25 21:45:03 | 2024-01-25 21:45:09 | 6 sec | management ¦ System Error
26 | 2024-01-25 21:45:23 | 2024-01-25 21:45:29 | 6 sec | management ¦ System Error
27 | 2024-01-25 21:45:49 | 2024-01-25 21:45:53 | 4 sec | management ¦ System Error
28 | 2024-01-25 21:47:10 | 2024-01-25 21:47:14 | 4 sec | management ¦ System Error
29 | 2024-01-25 21:51:55 | 2024-01-25 21:51:59 | 4 sec | management ¦ System Error
30 | 2024-01-25 21:52:05 | 2024-01-25 21:52:09 | 4 sec | management ¦ System Error
31 | 2024-01-25 22:16:45 | 2024-01-25 22:35:37 | 18 min 52 sec | waste ¦ Trouble Polsihing/Two Roll ¦ Setting Ulang Polsihing/Two Roll (Trouble TS/SP) | polising dies copot
32 | 2024-01-25 22:36:07 | 2024-01-25 22:39:25 | 3 min 18 sec | waste ¦ Trouble Polsihing/Two Roll ¦ Setting Ulang Polsihing/Two Roll (Trouble TS/SP)
33 | 2024-01-25 22:39:35 | 2024-01-25 22:40:05 | 30 sec | management ¦ System Error
34 | 2024-01-25 22:41:26 | 2024-01-25 22:41:30 | 4 sec | management ¦ System Error
35 | 2024-01-25 22:41:36 | 2024-01-25 22:41:40 | 4 sec | management ¦ System Error
36 | 2024-01-25 22:44:40 | 2024-01-25 22:44:45 | 5 sec | management ¦ System Error
37 | 2024-01-25 22:49:26 | 2024-01-25 22:49:30 | 4 sec | management ¦ System Error
38 | 2024-01-25 22:51:26 | 2024-01-25 22:51:30 | 4 sec | management ¦ System Error
39 | 2024-01-25 22:56:36 | 2024-01-25 22:56:42 | 6 sec | management ¦ System Error
40 | 2024-01-25 22:57:06 | 2024-01-25 22:57:12 | 6 sec | management ¦ System Error
41 | 2024-01-25 22:57:26 | 2024-01-25 22:57:32 | 6 sec | management ¦ System Error
42 | 2024-01-25 23:03:36 | 2024-01-25 23:03:42 | 6 sec | management ¦ System Error