## Workorder Data
WO Number: | WO/2024/00407
Production Plan: | 1190 | Performance: | 95.59 %
Process duration: | 102 | Availability: | 100 %
|  | Quality: | 100 %
Total Production: | 1179
Good: | 1179 | OEE: | 95.59 %
Not Good: | 0
Total Downtime: | 24 Mins 9 Secs
Management: | 24 min 9 sec
Waste: | 0 sec
Created By: | Gertraud Ottomar | Processed By: | Alois Kasimir
Created At: | 2024-01-30 12:30:40 | Start Time: | 2024-01-30 13:38:50
Edited By: |  | End Time: | 2024-01-30 15:21:32
Edited At:
Supplier: | Oberbrunner, Berge and Funk | Customer: | Fontaine SA
Grade: | S45C | Straightness Std: | 0.20 / 400mm
Diameter: | 12 | size: | 10.1 X 3000
QTY (Kg): | 2246 | Tolerance: | (+0 , -0.04)
QTY (Coil): | 1 | Reduction Rate: | 29.16
QTY (Bundle): | 7 | Shape: | Round
|  | QTY (Kg): | 500
Remarks: |  | QTY (Pcs): | 265
|  | Chamfer: | No
|  | Color: | MERAH MUDA ( PINK 8002)
|  | Machine: | MC-003

## Production Report
Bundle No: | 1 | Bundle No: | 2
Coil No: | 1 | Coil No: | 1
Coil Weight: | 2246 | Coil Weight: | 2246
No. Leburan: | 13360431-587021-001 | No. Leburan: | 13360431-587021-001
Area: | F | Area: | F
Dies Number: | C-10.100(-55)-13-TF | Dies Number: | C-10.100(-55)-13-TF
Diameter Ujung: | 10.045 | Diameter Ujung: | 10.042
Diameter Tengah: | 10.082 | Diameter Tengah: | 10.08
Diameter Ekor: | 10.042 | Diameter Ekor: | 10.045
Kelurusan Aktual: | 0.060/400 | Kelurusan Aktual: | 0.15/400
Panjang Aktual: | 3020 | Panjang Aktual: | 3020
Berat FG: | 500 | Berat FG: | 500
QTY (Pcs): | 265 | QTY (Pcs): | 265
Judgement: | GOOD | Judgement: | GOOD
Visual: | OK | Visual: | OK
Created By: | Alois Kasimir | Created By: | Alois Kasimir
Created At: | 2024-01-30 14:24:50 | Created At: | 2024-01-30 14:29:54
Edited By: | Alois Kasimir | Edited By:
Edited At: | 2024-01-30 14:28:48 | Edited At: | 2024-01-30 14:29:54
Bundle No: | 3 | Bundle No: | 4
Coil No: | 1 | Coil No: | 1
Coil Weight: | 2246 | Coil Weight: | 2246
No. Leburan: | 13360431-587021-001 | No. Leburan: | 13360431-587021-001
Area: | F | Area: | F
Dies Number: | C-10.100(-55)-13-TF | Dies Number: | C-10.100(-55)-13-TF
Diameter Ujung: | 10.043 | Diameter Ujung: | 10.045
Diameter Tengah: | 10.082 | Diameter Tengah: | 10.085
Diameter Ekor: | 10.045 | Diameter Ekor: | 10.043
Kelurusan Aktual: | 0.15/400 | Kelurusan Aktual: | 0.060/400
Panjang Aktual: | 3020 | Panjang Aktual: | 3020
Berat FG: | 500 | Berat FG: | 725
QTY (Pcs): | 265 | QTY (Pcs): | 384
Judgement: | GOOD | Judgement: | GOOD
Visual: | OK | Visual: | OK
Created By: | Alois Kasimir | Created By: | Alois Kasimir
Created At: | 2024-01-30 14:49:23 | Created At: | 2024-01-30 15:20:24
Edited By: |  | Edited By:
Edited At: |  | Edited At: | 2024-01-30 15:20:24
Bundle No: | 5 | Bundle No: | 6
Coil No: | 1 | Coil No: | 1
Coil Weight: | 2246 | Coil Weight: | 2246
No. Leburan: | 13360431-587021-001 | No. Leburan: | 13360431-587021-001
Area: | F | Area: | F
Dies Number: | 0 | Dies Number: | 0
Diameter Ujung: | 0 | Diameter Ujung: | 0
Diameter Tengah: | 0 | Diameter Tengah: | 0
Diameter Ekor: | 0 | Diameter Ekor: | 0
Kelurusan Aktual: | 0 | Kelurusan Aktual: | 0
Panjang Aktual: | 0 | Panjang Aktual: | 0
Berat FG: | 0 | Berat FG: | 0
QTY (Pcs): | 0 | QTY (Pcs): | 0
Judgement: | WASTE | Judgement: | WASTE
Visual: |  | Visual:
Created By: | Alois Kasimir | Created By: | Alois Kasimir
Created At: | 2024-01-30 15:20:58 | Created At: | 2024-01-30 15:21:14
Edited By: |  | Edited By:
Edited At: |  | Edited At: | 2024-01-30 15:21:14
Bundle No: | 7
Coil No: | 1
Coil Weight: | 2246
No. Leburan: | 13360431-587021-001
Area: | F
Dies Number: | 0
Diameter Ujung: | 0
Diameter Tengah: | 0
Diameter Ekor: | 0
Kelurusan Aktual: | 0
Panjang Aktual: | 0
Berat FG: | 0
QTY (Pcs): | 0
Judgement: | WASTE
Visual:
Created By: | Alois Kasimir
Created At: | 2024-01-30 15:21:27
Edited By:
Edited At:

## Downtime Record
No. | Start | End | Duration | Reason | Remarks
1 | 2024-01-30 13:38:50 | 2024-01-30 13:43:56 | 5 min 6 sec | management ¦ Setting Awal
2 | 2024-01-30 13:45:55 | 2024-01-30 13:56:04 | 10 min 9 sec | management ¦ Setting Awal
3 | 2024-01-30 13:57:04 | 2024-01-30 13:59:05 | 2 min 1 sec | management ¦ Setting Awal
4 | 2024-01-30 14:18:04 | 2024-01-30 14:19:04 | 1 min 0 sec | management ¦ System Error
5 | 2024-01-30 14:21:06 | 2024-01-30 14:22:05 | 59 sec | management ¦ System Error
6 | 2024-01-30 14:34:06 | 2024-01-30 14:35:04 | 58 sec | management ¦ System Error
7 | 2024-01-30 14:44:07 | 2024-01-30 14:45:05 | 58 sec | management ¦ System Error
8 | 2024-01-30 14:48:06 | 2024-01-30 14:49:04 | 58 sec | management ¦ System Error
9 | 2024-01-30 14:50:04 | 2024-01-30 14:51:04 | 1 min 0 sec | management ¦ System Error
10 | 2024-01-30 14:56:06 | 2024-01-30 14:57:06 | 1 min 0 sec | management ¦ System Error