## Workorder Data
WO Number: | WO/2023/02721
Production Plan: | 1740 | Performance: | 35 %
Process duration: | 1051 | Availability: | 85.23 %
|  | Quality: | 99.17 %
Total Production: | 1705
Good: | 1691 | OEE: | 29.58 %
Not Good: | 14
Total Downtime: | 13 Hours 29 Mins 12 Secs
Management: | 12 Hours 46 Mins 34 Secs
Waste: | 42 min 38 sec
Created By: | rifky | Processed By: | Yudi
Created At: | 2023-10-03 14:56:25 | Start Time: | 2023-10-04 14:11:44
Edited By: |  | End Time: | 2023-10-05 07:43:27
Edited At:
Supplier: | BEDROCK | Customer: | PADMA SOODE INDONESIA
Grade: | 1215MS | Straightness Std: | 0.16/400mm
Diameter: | 10 | size: | 9 X 2500
QTY (Kg): | 2173 | Tolerance: | (+0 , -0.03)
QTY (Coil): | 1 | Reduction Rate: | 19
QTY (Bundle): | 7 | Shape: | Round
|  | QTY (Kg): | 500
Remarks: |  | QTY (Pcs): | 400
|  | Chamfer: | Yes
|  | Color: | KUNING (YELLOW 108) PYLOX
|  | Machine: | IB5

## Production Report
Bundle No: | 1 | Bundle No: | 2
Coil No: | 1 | Coil No: | 1
Coil Weight: | 2173 | Coil Weight: | 2173
No. Leburan: | 823030828-01 | No. Leburan: | 823030828-01
Area: | G | Area: | G
Dies Number: | C-09.000-(0,005)-19-TF | Dies Number: | C-09.000-(0,005)-19-TF
Diameter Ujung: | 8.985 | Diameter Ujung: | 8.977
Diameter Tengah: | 8.99 | Diameter Tengah: | 8.987
Diameter Ekor: | 8.98 | Diameter Ekor: | 8.98
Kelurusan Aktual: | 0.08/400 | Kelurusan Aktual: | 0.08/400
Panjang Aktual: | 2520 | Panjang Aktual: | 2520
Berat FG: | 501 | Berat FG: | 500
QTY (Pcs): | 400 | QTY (Pcs): | 400
Judgement: | GOOD | Judgement: | GOOD
Visual: | OK | Visual: | OK
Created By: | Yudi | Created By: | Yudi
Created At: | 2023-10-04 16:03:32 | Created At: | 2023-10-04 16:43:58
Edited By: |  | Edited By:
Edited At: |  | Edited At: | 2023-10-04 16:43:58
Bundle No: | 3 | Bundle No: | 4
Coil No: | 1 | Coil No: | 1
Coil Weight: | 2173 | Coil Weight: | 2173
No. Leburan: | 823030828-01 | No. Leburan: | 823030828-01
Area: | G | Area: | G
Dies Number: | C-09.000-(0,005)-19-TF | Dies Number: | C-09.000-(0,005)-19-TF
Diameter Ujung: | 8.98 | Diameter Ujung: | 8.978
Diameter Tengah: | 8.988 | Diameter Tengah: | 8.984
Diameter Ekor: | 8.98 | Diameter Ekor: | 8.98
Kelurusan Aktual: | 0.08/400 | Kelurusan Aktual: | 0.08/400
Panjang Aktual: | 2520 | Panjang Aktual: | 2520
Berat FG: | 500 | Berat FG: | 613
QTY (Pcs): | 400 | QTY (Pcs): | 491
Judgement: | GOOD | Judgement: | GOOD
Visual: | OK | Visual: | OK
Created By: | Yudi | Created By: | Yudi
Created At: | 2023-10-04 17:01:30 | Created At: | 2023-10-04 17:40:37
Edited By: |  | Edited By:
Edited At: |  | Edited At: | 2023-10-04 17:40:37
Bundle No: | 5 | Bundle No: | 6
Coil No: | 1 | Coil No: | 1
Coil Weight: | 2173 | Coil Weight: | 2173
No. Leburan: | 823030828-01 | No. Leburan: | 823030828-01
Area: | G | Area: | G
Dies Number: | C-09.000-(0,005)-19-TF | Dies Number: | 0
Diameter Ujung: | 8.978 | Diameter Ujung: | 0
Diameter Tengah: | 8.989 | Diameter Tengah: | 0
Diameter Ekor: | 8.98 | Diameter Ekor: | 0
Kelurusan Aktual: | 0.08/400 | Kelurusan Aktual: | 0
Panjang Aktual: | 2520 | Panjang Aktual: | 0
Berat FG: | 18 | Berat FG: | 0
QTY (Pcs): | 14 | QTY (Pcs): | 0
Judgement: | NOT GOOD | Judgement: | GOOD
Visual: | PO | Visual: | RUSTY
Created By: | Yudi | Created By: | Yudi
Created At: | 2023-10-04 17:42:23 | Created At: | 2023-10-04 17:43:11
Edited By: |  | Edited By:
Edited At: |  | Edited At: | 2023-10-04 17:43:11
Bundle No: | 7
Coil No: | 1
Coil Weight: | 2173
No. Leburan: | 823030828-01
Area: | G
Dies Number: | 0
Diameter Ujung: | 0
Diameter Tengah: | 0
Diameter Ekor: | 0
Kelurusan Aktual: | 0
Panjang Aktual: | 0
Berat FG: | 0
QTY (Pcs): | 0
Judgement: | NOT GOOD
Visual: | RUSTY
Created By: | Yudi
Created At: | 2023-10-04 17:43:35
Edited By:
Edited At:

## Downtime Record
No. | Start | End | Duration | Reason | Remarks
1 | 2023-10-04 15:26:19 | 2023-10-04 15:27:19 | 1 min 0 sec | management ¦ Setting Awal
2 | 2023-10-04 15:30:18 | 2023-10-04 15:31:18 | 1 min 0 sec | management ¦ Setting Awal
3 | 2023-10-04 15:33:19 | 2023-10-04 15:34:19 | 1 min 0 sec | management ¦ Setting Awal
4 | 2023-10-04 15:46:20 | 2023-10-04 15:47:19 | 59 sec | management ¦ Lain-lain | JALAN NORMAL
5 | 2023-10-04 16:00:02 | 2023-10-04 16:42:40 | 42 min 38 sec | waste ¦ Lain-lain | Troble TS
6 | 2023-10-04 17:33:24 | 2023-10-04 17:34:25 | 1 min 1 sec | management ¦ Lain-lain | JALAN NORMAL
7 | 2023-10-04 17:35:25 | 2023-10-04 17:36:25 | 1 min 0 sec | management ¦ Lain-lain | JALAN NORMAL
8 | 2023-10-04 17:52:25 | 2023-10-04 17:53:25 | 1 min 0 sec | management ¦ Lain-lain | JALAN NORMAL
9 | 2023-10-04 17:59:25 | 2023-10-04 18:00:01 | 36 sec | management ¦ Lain-lain | JALAN NORMAL
10 | 2023-10-04 18:00:02 | 2023-10-04 19:00:02 | 60 min 0 sec | management ¦ Lain-lain | ISTIRAHAT
11 | 2023-10-04 19:00:02 | 2023-10-04 19:18:43 | 18 min 41 sec | management ¦ Lain-lain | KOMPUTER ERROR LAPORAN PAKAI KERTAS
12 | 2023-10-04 19:25:45 | 2023-10-04 19:26:43 | 58 sec | management ¦ Lain-lain
13 | 2023-10-04 19:29:44 | 2023-10-04 19:30:45 | 1 min 1 sec | management ¦ Lain-lain
14 | 2023-10-04 19:41:44 | 2023-10-05 00:00:02 | 258 min 18 sec | management ¦ Lain-lain
15 | 2023-10-05 00:00:02 | 2023-10-05 07:00:02 | 420 min 0 sec | management ¦ Bersih-bersih Area