## Workorder Data
WO Number: | WO/2023/02140
Production Plan: | 165 | Performance: | 54.06 %
Process duration: | 118 | Availability: | 100 %
|  | Quality: | 100 %
Total Production: | 148
Good: | 148 | OEE: | 54.06 %
Not Good: | 0
Total Downtime: | 1 Hours 18 Mins 1 Secs
Management: | 1 Hours 18 Mins 1 Secs
Waste: | 0 sec
Created By: | Gertraud Ottomar | Processed By: | Kristiane Constanze
Created At: | 2023-08-01 11:07:00 | Start Time: | 2023-08-03 17:40:23
Edited By: |  | End Time: | 2023-08-03 19:39:18
Edited At:
Supplier: | Lang, Prosacco and Schneider | Customer: | Lévesque
Grade: | S45C | Straightness Std: | 0
Diameter: | 15 | size: | 13 X 5800
QTY (Kg): | 1000 | Tolerance: | (+0 , -0.04)
QTY (Coil): | 1 | Reduction Rate: | 24.89
QTY (Bundle): | 5 | Shape: | Round
|  | QTY (Kg): | 500
Remarks: |  | QTY (Pcs): | 83
|  | Chamfer: | No
|  | Color: | MERAH MUDA ( PINK 8002)
|  | Machine: | MC-002

## Production Report
Bundle No: | 1 | Bundle No: | 2
Coil No: | 1 | Coil No: | 1
Coil Weight: | 1000 | Coil Weight: | 1000
No. Leburan: | D12300596XX-X12303378-001 | No. Leburan: | D12300596XX-X12303378-001
Area: | G | Area: | G
Dies Number: | C-13.000(-75)-08-TF | Dies Number: | C-13.000(-75)-08-TF
Diameter Ujung: | 12.952 | Diameter Ujung: | 12.954
Diameter Tengah: | 12.985 | Diameter Tengah: | 12.984
Diameter Ekor: | 12.953 | Diameter Ekor: | 12.953
Kelurusan Aktual: | 0 | Kelurusan Aktual: | 0
Panjang Aktual: | 5820 | Panjang Aktual: | 5825
Berat FG: | 501 | Berat FG: | 374
QTY (Pcs): | 84 | QTY (Pcs): | 64
Judgement: | GOOD | Judgement: | GOOD
Visual: | OK | Visual: | OK
Created By: | Kristiane Constanze | Created By: | Kristiane Constanze
Created At: | 2023-08-03 19:36:50 | Created At: | 2023-08-03 19:38:07
Edited By: |  | Edited By:
Edited At: |  | Edited At: | 2023-08-03 19:38:07
Bundle No: | 3 | Bundle No: | 4
Coil No: | 1 | Coil No: | 1
Coil Weight: | 1000 | Coil Weight: | 1000
No. Leburan: | D12300596XX-X12303378-001 | No. Leburan: | D12300596XX-X12303378-001
Area: | G | Area: | G
Dies Number: | 0 | Dies Number: | 0
Diameter Ujung: | 0 | Diameter Ujung: | 0
Diameter Tengah: | 0 | Diameter Tengah: | 0
Diameter Ekor: | 0 | Diameter Ekor: | 0
Kelurusan Aktual: | 0 | Kelurusan Aktual: | 0
Panjang Aktual: | 0 | Panjang Aktual: | 0
Berat FG: | 0 | Berat FG: | 0
QTY (Pcs): | 0 | QTY (Pcs): | 0
Judgement: | NOT GOOD | Judgement: | NOT GOOD
Visual: | RUSTY | Visual: | RUSTY
Created By: | Kristiane Constanze | Created By: | Kristiane Constanze
Created At: | 2023-08-03 19:38:48 | Created At: | 2023-08-03 19:39:00
Edited By: |  | Edited By:
Edited At: |  | Edited At: | 2023-08-03 19:39:00
Bundle No: | 5
Coil No: | 1
Coil Weight: | 1000
No. Leburan: | D12300596XX-X12303378-001
Area: | G
Dies Number: | 0
Diameter Ujung: | 0
Diameter Tengah: | 0
Diameter Ekor: | 0
Kelurusan Aktual: | 0
Panjang Aktual: | 0
Berat FG: | 0
QTY (Pcs): | 0
Judgement: | NOT GOOD
Visual: | RUSTY
Created By: | Kristiane Constanze
Created At: | 2023-08-03 19:39:11
Edited By:
Edited At:

## Downtime Record
No. | Start | End | Duration | Reason | Remarks
1 | 2023-08-03 17:48:50 | 2023-08-03 19:06:51 | 78 min 1 sec | management ¦ Lain-lain | Istirahat dan setting