## Workorder Data
WO Number: | WO/2023/02141
Production Plan: | 5594 | Performance: | 81.9 %
Process duration: | 8267 | Availability: | 44.24 %
|  | Quality: | 99.2 %
Total Production: | 5564
Good: | 5520 | OEE: | 35.94 %
Not Good: | 44
Total Downtime: | 5 Days 6 Hours 24 Mins 9 Secs
Management: | 3 Hours 26 Mins 41 Secs
Waste: | 14 Hours 21 Mins 11 Secs
Created By: | Gertraud Ottomar | Processed By: | Kristiane Constanze
Created At: | 2023-08-01 11:45:19 | Start Time: | 2023-08-04 19:12:46
Edited By: |  | End Time: | 2023-08-10 13:00:43
Edited At:
Supplier: | Ziemann and Sons | Customer: | Grenier S.A.
Grade: | S35C | Straightness Std: | 0
Diameter: | 15 | size: | 12.57 X 4000
QTY (Kg): | 21799 | Tolerance: | (+0.02 , -0.02)
QTY (Coil): | 10 | Reduction Rate: | 29.78
QTY (Bundle): | 25 | Shape: | Round
|  | QTY (Kg): | 1000
Remarks: | SECOND PROSES | QTY (Pcs): | 257
|  | Chamfer: | No
|  | Color: | INDIGO BLUE (850)--2 Sisi
|  | Machine: | MC-002

## Production Report
Bundle No: | 1 | Bundle No: | 2
Coil No: | 10 | Coil No: | 10
Coil Weight: | 2199 | Coil Weight: | 2199
No. Leburan: | S12304600XX-G2308473-8 | No. Leburan: | S12304600XX-G2308473-8
Area: | Bahan Baku | Area: | Bahan Baku
Dies Number: | C-12.570(-40)-08-TF | Dies Number: | C-12.570(-40)-08-TF
Diameter Ujung: | 12.55 | Diameter Ujung: | 12.552
Diameter Tengah: | 12.578 | Diameter Tengah: | 12.58
Diameter Ekor: | 12.552 | Diameter Ekor: | 12.551
Kelurusan Aktual: | 0 | Kelurusan Aktual: | 0
Panjang Aktual: | 4020 | Panjang Aktual: | 4020
Berat FG: | 1000 | Berat FG: | 1000
QTY (Pcs): | 257 | QTY (Pcs): | 257
Judgement: | GOOD | Judgement: | GOOD
Visual: | OK | Visual: | OK
Created By: | Kristiane Constanze | Created By: | Kristiane Constanze
Created At: | 2023-08-04 21:10:20 | Created At: | 2023-08-04 21:45:53
Edited By: |  | Edited By:
Edited At: |  | Edited At: | 2023-08-04 21:45:53
Bundle No: | 3 | Bundle No: | 4
Coil No: | 3 | Coil No: | 3
Coil Weight: | 2177 | Coil Weight: | 2177
No. Leburan: | S12302444XX-G2304676-3 | No. Leburan: | S12302444XX-G2304676-3
Area: | C | Area: | C
Dies Number: | C-12.570(-40)-08-TF | Dies Number: | C-12.570(-40)-08-TF
Diameter Ujung: | 12.551 | Diameter Ujung: | 12.552
Diameter Tengah: | 12.575 | Diameter Tengah: | 12.576
Diameter Ekor: | 12.551 | Diameter Ekor: | 12.551
Kelurusan Aktual: | 0 | Kelurusan Aktual: | 0
Panjang Aktual: | 4020 | Panjang Aktual: | 4022
Berat FG: | 999 | Berat FG: | 1000
QTY (Pcs): | 257 | QTY (Pcs): | 257
Judgement: | GOOD | Judgement: | GOOD
Visual: | OK | Visual: | OK
Created By: | Kristiane Constanze | Created By: | Kristiane Constanze
Created At: | 2023-08-04 22:12:26 | Created At: | 2023-08-04 22:35:39
Edited By: |  | Edited By:
Edited At: |  | Edited At: | 2023-08-04 22:35:39
Bundle No: | 5 | Bundle No: | 6
Coil No: | 4 | Coil No: | 4
Coil Weight: | 2191 | Coil Weight: | 2191
No. Leburan: | S12302444XX-G2304676-4 | No. Leburan: | S12302444XX-G2304676-4
Area: | C | Area: | C
Dies Number: | C-12.570(-40)-08-TF | Dies Number: | C-12.570(-40)-08-TF
Diameter Ujung: | 12.551 | Diameter Ujung: | 12.55
Diameter Tengah: | 12.575 | Diameter Tengah: | 12.578
Diameter Ekor: | 12.551 | Diameter Ekor: | 12.551
Kelurusan Aktual: | 0 | Kelurusan Aktual: | 0
Panjang Aktual: | 4020 | Panjang Aktual: | 4020
Berat FG: | 999 | Berat FG: | 1000
QTY (Pcs): | 257 | QTY (Pcs): | 257
Judgement: | GOOD | Judgement: | GOOD
Visual: | OK | Visual: | OK
Created By: | Kristiane Constanze | Created By: | Kriemhilde Alina
Created At: | 2023-08-04 23:13:53 | Created At: | 2023-08-07 08:43:08
Edited By: |  | Edited By:
Edited At: |  | Edited At: | 2023-08-07 08:43:08
Bundle No: | 7 | Bundle No: | 8
Coil No: | 2 | Coil No: | 2
Coil Weight: | 2179 | Coil Weight: | 2179
No. Leburan: | S12302444XX-G2304676-2 | No. Leburan: | S12302444XX-G2304676-2
Area: | C | Area: | C
Dies Number: | C-12.570(-40)-08-TF | Dies Number: | C-12.570(-40)-08-TF
Diameter Ujung: | 12.553 | Diameter Ujung: | 12.553
Diameter Tengah: | 12.567 | Diameter Tengah: | 12.567
Diameter Ekor: | 12.55 | Diameter Ekor: | 12.551
Kelurusan Aktual: | 0 | Kelurusan Aktual: | 0
Panjang Aktual: | 4020 | Panjang Aktual: | 4025
Berat FG: | 1000 | Berat FG: | 1000
QTY (Pcs): | 257 | QTY (Pcs): | 257
Judgement: | GOOD | Judgement: | GOOD
Visual: | OK | Visual: | OK
Created By: | Kriemhilde Alina | Created By: | Kriemhilde Alina
Created At: | 2023-08-08 11:47:18 | Created At: | 2023-08-08 12:26:18
Edited By: |  | Edited By:
Edited At: |  | Edited At: | 2023-08-08 12:26:18
Bundle No: | 9 | Bundle No: | 10
Coil No: | 6 | Coil No: | 6
Coil Weight: | 2191 | Coil Weight: | 2191
No. Leburan: | S12303528XX-G2307150-4 | No. Leburan: | S12303528XX-G2307150-4
Area: | Bahan Baku | Area: | Bahan Baku
Dies Number: | C-12.570(-40)-08-TF | Dies Number: | C-12.570(-40)-08-TF
Diameter Ujung: | 12.552 | Diameter Ujung: | 12.554
Diameter Tengah: | 12.565 | Diameter Tengah: | 12.568
Diameter Ekor: | 12.551 | Diameter Ekor: | 12.553
Kelurusan Aktual: | 0 | Kelurusan Aktual: | 0
Panjang Aktual: | 4020 | Panjang Aktual: | 4025
Berat FG: | 1000 | Berat FG: | 1000
QTY (Pcs): | 257 | QTY (Pcs): | 257
Judgement: | GOOD | Judgement: | GOOD
Visual: | OK | Visual: | OK
Created By: | Kriemhilde Alina | Created By: | Kriemhilde Alina
Created At: | 2023-08-08 13:18:55 | Created At: | 2023-08-08 13:39:17
Edited By: |  | Edited By:
Edited At: |  | Edited At: | 2023-08-08 13:39:17
Bundle No: | 11 | Bundle No: | 12
Coil No: | 1 | Coil No: | 1
Coil Weight: | 2165 | Coil Weight: | 2165
No. Leburan: | S12302444XX-G2304676-1 | No. Leburan: | S12302444XX-G2304676-1
Area: | C | Area: | C
Dies Number: | C-12.570(-40)-08-TF | Dies Number: | C-12.570(-40)-08-TF
Diameter Ujung: | 12.554 | Diameter Ujung: | 12.556
Diameter Tengah: | 12.569 | Diameter Tengah: | 12.569
Diameter Ekor: | 12.555 | Diameter Ekor: | 12.554
Kelurusan Aktual: | 0 | Kelurusan Aktual: | 0
Panjang Aktual: | 4025 | Panjang Aktual: | 4025
Berat FG: | 1000 | Berat FG: | 1000
QTY (Pcs): | 257 | QTY (Pcs): | 257
Judgement: | GOOD | Judgement: | GOOD
Visual: | OK | Visual: | OK
Created By: | Kriemhilde Alina | Created By: | Kriemhilde Alina
Created At: | 2023-08-08 14:13:36 | Created At: | 2023-08-08 15:07:19
Edited By: |  | Edited By:
Edited At: |  | Edited At: | 2023-08-08 15:07:19
Bundle No: | 13 | Bundle No: | 14
Coil No: | 8 | Coil No: | 8
Coil Weight: | 2159 | Coil Weight: | 2159
No. Leburan: | S12303528XX-G2307150-2 | No. Leburan: | S12303528XX-G2307150-2
Area: | Bahan Baku | Area: | Bahan Baku
Dies Number: | C-12.570(-40)-08-TF | Dies Number: | C-12.570(-40)-08-TF
Diameter Ujung: | 12.553 | Diameter Ujung: | 12.554
Diameter Tengah: | 12.567 | Diameter Tengah: | 12.568
Diameter Ekor: | 12.554 | Diameter Ekor: | 12.555
Kelurusan Aktual: | 0 | Kelurusan Aktual: | 0
Panjang Aktual: | 4025 | Panjang Aktual: | 4025
Berat FG: | 1000 | Berat FG: | 1000
QTY (Pcs): | 257 | QTY (Pcs): | 257
Judgement: | GOOD | Judgement: | GOOD
Visual: | OK | Visual: | OK
Created By: | Kriemhilde Alina | Created By: | Kriemhilde Alina
Created At: | 2023-08-08 15:42:13 | Created At: | 2023-08-10 07:40:49
Edited By: |  | Edited By:
Edited At: |  | Edited At: | 2023-08-10 07:40:49
Bundle No: | 15 | Bundle No: | 16
Coil No: | 8 | Coil No: | 7
Coil Weight: | 2159 | Coil Weight: | 2186
No. Leburan: | S12303528XX-G2307150-2 | No. Leburan: | S12303528XX-G2307150-3
Area: | Bahan Baku | Area: | Bahan Baku
Dies Number: | C-12.570(-40)-08-TF | Dies Number: | C-12.570(-40)-08-TF
Diameter Ujung: | 12.552 | Diameter Ujung: | 12.553
Diameter Tengah: | 12.567 | Diameter Tengah: | 12.567
Diameter Ekor: | 12.554 | Diameter Ekor: | 12.552
Kelurusan Aktual: | 0 | Kelurusan Aktual: | 0
Panjang Aktual: | 4025 | Panjang Aktual: | 4025
Berat FG: | 1000 | Berat FG: | 1000
QTY (Pcs): | 257 | QTY (Pcs): | 257
Judgement: | GOOD | Judgement: | GOOD
Visual: | OK | Visual: | OK
Created By: | Kriemhilde Alina | Created By: | Kriemhilde Alina
Created At: | 2023-08-10 08:03:59 | Created At: | 2023-08-10 08:40:50
Edited By: |  | Edited By:
Edited At: |  | Edited At: | 2023-08-10 08:40:50
Bundle No: | 17 | Bundle No: | 18
Coil No: | 7 | Coil No: | 9
Coil Weight: | 2186 | Coil Weight: | 2158
No. Leburan: | S12303528XX-G2307150-3 | No. Leburan: | S12303528XX-G2307150-1
Area: | Bahan Baku | Area: | Bahan Baku
Dies Number: | C-12.570(-40)-08-TF | Dies Number: | C-12.570(-40)-08-TF
Diameter Ujung: | 12.552 | Diameter Ujung: | 12.553
Diameter Tengah: | 12.568 | Diameter Tengah: | 12.568
Diameter Ekor: | 12.554 | Diameter Ekor: | 12.556
Kelurusan Aktual: | 0 | Kelurusan Aktual: | 0
Panjang Aktual: | 4025 | Panjang Aktual: | 4025
Berat FG: | 1000 | Berat FG: | 1000
QTY (Pcs): | 257 | QTY (Pcs): | 257
Judgement: | GOOD | Judgement: | GOOD
Visual: | OK | Visual: | OK
Created By: | Kriemhilde Alina | Created By: | Kriemhilde Alina
Created At: | 2023-08-10 09:07:07 | Created At: | 2023-08-10 10:49:21
Edited By: |  | Edited By:
Edited At: |  | Edited At: | 2023-08-10 10:49:21
Bundle No: | 19 | Bundle No: | 20
Coil No: | 9 | Coil No: | 5
Coil Weight: | 2158 | Coil Weight: | 2194
No. Leburan: | S12303528XX-G2307150-1 | No. Leburan: | S12302444XX-G2304676-5
Area: | Bahan Baku | Area: | C
Dies Number: | C-12.570(-40)-08-TF | Dies Number: | C-12.570(-40)-08-TF
Diameter Ujung: | 12.553 | Diameter Ujung: | 12.554
Diameter Tengah: | 12.569 | Diameter Tengah: | 12.568
Diameter Ekor: | 12.556 | Diameter Ekor: | 12.555
Kelurusan Aktual: | 0 | Kelurusan Aktual: | 0
Panjang Aktual: | 4020 | Panjang Aktual: | 4025
Berat FG: | 1000 | Berat FG: | 1000
QTY (Pcs): | 257 | QTY (Pcs): | 257
Judgement: | GOOD | Judgement: | GOOD
Visual: | OK | Visual: | OK
Created By: | Kriemhilde Alina | Created By: | Kriemhilde Alina
Created At: | 2023-08-10 11:22:47 | Created At: | 2023-08-10 12:08:39
Edited By: |  | Edited By:
Edited At: |  | Edited At: | 2023-08-10 12:08:39
Bundle No: | 21 | Bundle No: | 22
Coil No: | 5 | Coil No: | 5
Coil Weight: | 2194 | Coil Weight: | 2194
No. Leburan: | S12302444XX-G2304676-5 | No. Leburan: | S12302444XX-G2304676-5
Area: | C | Area: | C
Dies Number: | C-12.570(-40)-08-TF | Dies Number: | C-12.570(-40)-08-TF
Diameter Ujung: | 12.55 | Diameter Ujung: | 12.55
Diameter Tengah: | 12.576 | Diameter Tengah: | 12.576
Diameter Ekor: | 12.548 | Diameter Ekor: | 12.55
Kelurusan Aktual: | 0 | Kelurusan Aktual: | 0
Panjang Aktual: | 4020 | Panjang Aktual: | 4020
Berat FG: | 1000 | Berat FG: | 481
QTY (Pcs): | 257 | QTY (Pcs): | 123
Judgement: | GOOD | Judgement: | GOOD
Visual: | OK | Visual: | OK
Created By: | Kriemhilde Alina | Created By: | Kriemhilde Alina
Created At: | 2023-08-10 12:34:17 | Created At: | 2023-08-10 12:49:15
Edited By: |  | Edited By: | Kriemhilde Alina
Edited At: |  | Edited At: | 2023-08-10 12:52:11
Bundle No: | 23 | Bundle No: | 24
Coil No: | 5 | Coil No: | 1
Coil Weight: | 2194 | Coil Weight: | 2165
No. Leburan: | S12302444XX-G2304676-5 | No. Leburan: | S12302444XX-G2304676-1
Area: | C | Area: | C
Dies Number: | C-12.570(-40)-08-TF | Dies Number: | 0
Diameter Ujung: | 12.55 | Diameter Ujung: | 0
Diameter Tengah: | 12.574 | Diameter Tengah: | 0
Diameter Ekor: | 12.551 | Diameter Ekor: | 0
Kelurusan Aktual: | 0 | Kelurusan Aktual: | 0
Panjang Aktual: | 4010 | Panjang Aktual: | 0
Berat FG: | 174 | Berat FG: | 0
QTY (Pcs): | 44 | QTY (Pcs): | 0
Judgement: | NOT GOOD | Judgement: | NOT GOOD
Visual: | PO | Visual: | RUSTY
Created By: | Kriemhilde Alina | Created By: | Kriemhilde Alina
Created At: | 2023-08-10 12:50:17 | Created At: | 2023-08-10 12:50:31
Edited By: |  | Edited By:
Edited At: |  | Edited At: | 2023-08-10 12:50:31
Bundle No: | 25
Coil No: | 1
Coil Weight: | 2165
No. Leburan: | S12302444XX-G2304676-1
Area: | C
Dies Number: | 0
Diameter Ujung: | 0
Diameter Tengah: | 0
Diameter Ekor: | 0
Kelurusan Aktual: | 0
Panjang Aktual: | 0
Berat FG: | 0
QTY (Pcs): | 0
Judgement: | NOT GOOD
Visual: | RUSTY
Created By: | Kriemhilde Alina
Created At: | 2023-08-10 12:50:46
Edited By:
Edited At:

## Downtime Record
No. | Start | End | Duration | Reason | Remarks
1 | 2023-08-04 19:24:56 | 2023-08-04 20:07:58 | 43 min 2 sec | management ¦ Setting Awal
2 | 2023-08-04 20:11:57 | 2023-08-04 20:28:58 | 17 min 1 sec | management ¦ Setting Awal
3 | 2023-08-04 20:29:57 | 2023-08-04 20:36:57 | 7 min 0 sec | management ¦ Setting Awal
4 | 2023-08-04 20:37:57 | 2023-08-04 20:39:58 | 2 min 1 sec | management ¦ Lain-lain | jalan normal
5 | 2023-08-04 21:34:59 | 2023-08-04 21:42:57 | 7 min 58 sec | management ¦ Pointing / Roll / Bubble
6 | 2023-08-04 22:39:59 | 2023-08-04 22:48:58 | 8 min 59 sec | management ¦ Pointing / Roll / Bubble
7 | 2023-08-04 23:09:59 | 2023-08-05 00:00:01 | 50 min 2 sec | off ¦ Off Production
8 | 2023-08-05 00:00:01 | 2023-08-05 07:00:01 | 420 min 0 sec | off ¦ Off Production
9 | 2023-08-05 07:00:01 | 2023-08-05 16:00:01 | 540 min 0 sec | off ¦ Off Production
10 | 2023-08-05 16:00:01 | 2023-08-06 00:00:01 | 480 min 0 sec | off ¦ Off Production
11 | 2023-08-06 00:00:01 | 2023-08-06 07:00:01 | 420 min 0 sec | off ¦ Off Production
12 | 2023-08-06 07:00:01 | 2023-08-06 16:00:02 | 540 min 1 sec | off ¦ Off Production
13 | 2023-08-06 16:00:02 | 2023-08-07 00:00:01 | 479 min 59 sec | off ¦ Off Production
14 | 2023-08-07 00:00:01 | 2023-08-07 07:00:01 | 420 min 0 sec | off ¦ Off Production
15 | 2023-08-07 07:00:01 | 2023-08-07 07:20:07 | 20 min 6 sec | management ¦ Briefing | cek mesin & cek shot blast
16 | 2023-08-07 07:26:07 | 2023-08-07 07:29:08 | 3 min 1 sec | waste ¦ Trouble Mesin | nabrak di cutting
17 | 2023-08-07 07:32:09 | 2023-08-07 07:40:07 | 7 min 58 sec | waste ¦ Trouble Mesin | nabrak di cutting
18 | 2023-08-07 07:42:08 | 2023-08-07 07:47:07 | 4 min 59 sec | waste ¦ Trouble Mesin | nabrak di cutting
19 | 2023-08-07 07:48:07 | 2023-08-07 07:57:08 | 9 min 1 sec | waste ¦ Trouble Mesin | nabrak di cutting
20 | 2023-08-07 07:58:08 | 2023-08-07 08:10:08 | 12 min 0 sec | waste ¦ Trouble Mesin | nabrak di cutting
21 | 2023-08-07 08:22:09 | 2023-08-07 08:32:08 | 9 min 59 sec | waste ¦ Trouble Mesin | nabrak di cutting
22 | 2023-08-07 08:46:07 | 2023-08-07 16:00:01 | 433 min 54 sec | waste ¦ Bongkar Pasang | Perbaikan cutting as cutting patah
23 | 2023-08-07 16:00:01 | 2023-08-08 00:00:01 | 480 min 0 sec | off ¦ Off Production
24 | 2023-08-08 00:00:01 | 2023-08-08 07:00:01 | 420 min 0 sec | off ¦ Off Production
25 | 2023-08-08 07:00:01 | 2023-08-08 11:19:20 | 259 min 19 sec | waste ¦ Mesin Trouble | perbaikan cutting
26 | 2023-08-08 11:20:20 | 2023-08-08 11:23:19 | 2 min 59 sec | management ¦ Lain-lain | jalan normal
27 | 2023-08-08 11:33:20 | 2023-08-08 11:39:20 | 6 min 0 sec | waste ¦ Trouble Mesin | gosok kuningan
28 | 2023-08-08 11:52:20 | 2023-08-08 11:59:20 | 7 min 0 sec | waste ¦ Trouble Mesin | gosok kuningan
29 | 2023-08-08 12:15:21 | 2023-08-08 12:21:21 | 6 min 0 sec | waste ¦ Trouble Mesin | gosok kuningan
30 | 2023-08-08 12:25:20 | 2023-08-08 12:27:20 | 2 min 0 sec | management ¦ Lain-lain | jalan normal
31 | 2023-08-08 12:42:19 | 2023-08-08 12:55:19 | 13 min 0 sec | management ¦ Pointing / Roll / Bubble
32 | 2023-08-08 12:57:20 | 2023-08-08 13:01:19 | 3 min 59 sec | management ¦ Lain-lain | jalan normal
33 | 2023-08-08 13:57:20 | 2023-08-08 14:03:20 | 6 min 0 sec | management ¦ Pointing / Roll / Bubble
34 | 2023-08-08 14:19:21 | 2023-08-08 14:23:20 | 3 min 59 sec | waste ¦ Trouble Mesin | ganti kuningan
35 | 2023-08-08 14:34:20 | 2023-08-08 14:38:21 | 4 min 1 sec | waste ¦ Trouble Mesin | gosok kuningan
36 | 2023-08-08 14:41:20 | 2023-08-08 15:00:20 | 19 min 0 sec | waste ¦ Trouble Mesin | gosok kuningan
37 | 2023-08-08 15:13:22 | 2023-08-08 15:14:20 | 58 sec | management ¦ Lain-lain | jalan normal
38 | 2023-08-08 15:15:21 | 2023-08-08 15:16:21 | 1 min 0 sec | management ¦ Lain-lain | jalan normal
39 | 2023-08-08 15:28:21 | 2023-08-08 15:36:21 | 8 min 0 sec | management ¦ Pointing / Roll / Bubble
40 | 2023-08-08 15:55:21 | 2023-08-08 16:00:01 | 4 min 40 sec | off ¦ Off Production
41 | 2023-08-08 16:00:01 | 2023-08-09 00:00:01 | 480 min 0 sec | off ¦ Off Production
42 | 2023-08-09 01:18:25 | 2023-08-09 07:00:01 | 341 min 36 sec | off ¦ Off Production
43 | 2023-08-09 07:00:01 | 2023-08-09 16:00:01 | 540 min 0 sec | off ¦ Off Production
44 | 2023-08-09 16:00:01 | 2023-08-10 00:00:02 | 480 min 1 sec | off ¦ Off Production
45 | 2023-08-10 00:00:02 | 2023-08-10 07:00:00 | 419 min 58 sec | off ¦ Off Production
46 | 2023-08-10 07:00:00 | 2023-08-10 07:31:38 | 31 min 38 sec | management ¦ Lain-lain | jam 07:00 - 07:15 cek mesin & cek shot blast 07:15-07:30 oli slide tidak keluar
47 | 2023-08-10 08:08:40 | 2023-08-10 08:17:39 | 8 min 59 sec | management ¦ Pointing / Roll / Bubble
48 | 2023-08-10 08:18:39 | 2023-08-10 08:21:38 | 2 min 59 sec | management ¦ Pointing / Roll / Bubble
49 | 2023-08-10 08:41:39 | 2023-08-10 08:43:40 | 2 min 1 sec | management ¦ Lain-lain | jalan normal
50 | 2023-08-10 09:17:39 | 2023-08-10 09:25:39 | 8 min 0 sec | management ¦ Pointing / Roll / Bubble
51 | 2023-08-10 09:30:39 | 2023-08-10 10:36:40 | 66 min 1 sec | waste ¦ Mesin Trouble | dudukan per cutting patah
52 | 2023-08-10 11:29:41 | 2023-08-10 11:37:42 | 8 min 1 sec | management ¦ Pointing / Roll / Bubble
53 | 2023-08-10 11:38:40 | 2023-08-10 11:39:40 | 1 min 0 sec | management ¦ Lain-lain | jalan normal
54 | 2023-08-10 11:43:42 | 2023-08-10 11:52:41 | 8 min 59 sec | waste ¦ Trouble Mesin | gosok slide