## Workorder Data
WO Number: | WO/2023/02165
Production Plan: | 178 | Performance: | 49.81 %
Process duration: | 86 | Availability: | 72.33 %
|  | Quality: | 95.34 %
Total Production: | 202
Good: | 193 | OEE: | 34.35 %
Not Good: | 9
Total Downtime: | 52 Mins 2 Secs
Management: | 39 min 1 sec
Waste: | 13 min 1 sec
Created By: | Gertraud Ottomar | Processed By: | Kriemhilde Alina
Created At: | 2023-08-23 11:32:45 | Start Time: | 2023-08-24 09:39:02
Edited By: |  | End Time: | 2023-08-24 11:05:53
Edited At:
Supplier: | Lang, Prosacco and Schneider | Customer: | Gingras
Grade: | 1215MS | Straightness Std: | 0.16/400mm
Diameter: | 16 | size: | 14 X 3000
QTY (Kg): | 646 | Tolerance: | (+0 , -0.04)
QTY (Coil): | 1 | Reduction Rate: | 23.44
QTY (Bundle): | 5 | Shape: | Round
|  | QTY (Kg): | 500
Remarks: |  | QTY (Pcs): | 138
|  | Chamfer: | No
|  | Color: | KUNING (YELLOW 108)
|  | Machine: | MC-002

## Production Report
Bundle No: | 1 | Bundle No: | 2
Coil No: | 1 | Coil No: | 1
Coil Weight: | 646 | Coil Weight: | 646
No. Leburan: | D32303259X5-X12304114-001 | No. Leburan: | D32303259X5-X12304114-001
Area: | G | Area: | G
Dies Number: | C-14.000(25)-08-TF | Dies Number: | C-14.000(25)-08-TF
Diameter Ujung: | 13.974 | Diameter Ujung: | 13.974
Diameter Tengah: | 13.985 | Diameter Tengah: | 13.98
Diameter Ekor: | 13.975 | Diameter Ekor: | 13.974
Kelurusan Aktual: | 0.16/400 | Kelurusan Aktual: | 0.16/400
Panjang Aktual: | 3020 | Panjang Aktual: | 2980
Berat FG: | 701 | Berat FG: | 32
QTY (Pcs): | 193 | QTY (Pcs): | 9
Judgement: | GOOD | Judgement: | NOT GOOD
Visual: | OK | Visual: | IL
Created By: | Kriemhilde Alina | Created By: | Kriemhilde Alina
Created At: | 2023-08-24 11:02:21 | Created At: | 2023-08-24 11:03:38
Edited By: | Kriemhilde Alina | Edited By:
Edited At: | 2023-08-24 11:04:46 | Edited At: | 2023-08-24 11:03:38
Bundle No: | 3 | Bundle No: | 4
Coil No: | 1 | Coil No: | 1
Coil Weight: | 646 | Coil Weight: | 646
No. Leburan: | D32303259X5-X12304114-001 | No. Leburan: | D32303259X5-X12304114-001
Area: | G | Area: | G
Dies Number: | 0 | Dies Number: | 0
Diameter Ujung: | 0 | Diameter Ujung: | 0
Diameter Tengah: | 0 | Diameter Tengah: | 0
Diameter Ekor: | 0 | Diameter Ekor: | 0
Kelurusan Aktual: | 0 | Kelurusan Aktual: | 00
Panjang Aktual: | 0 | Panjang Aktual: | 0
Berat FG: | 0 | Berat FG: | 0
QTY (Pcs): | 0 | QTY (Pcs): | 0
Judgement: | NOT GOOD | Judgement: | NOT GOOD
Visual: | RUSTY | Visual: | RUSTY
Created By: | Kriemhilde Alina | Created By: | Kriemhilde Alina
Created At: | 2023-08-24 11:05:10 | Created At: | 2023-08-24 11:05:34
Edited By: |  | Edited By:
Edited At: |  | Edited At: | 2023-08-24 11:05:34
Bundle No: | 5
Coil No: | 1
Coil Weight: | 646
No. Leburan: | D32303259X5-X12304114-001
Area: | G
Dies Number: | 0
Diameter Ujung: | 0
Diameter Tengah: | 0
Diameter Ekor: | 0
Kelurusan Aktual: | 0
Panjang Aktual: | 0
Berat FG: | 0
QTY (Pcs): | 0
Judgement: | NOT GOOD
Visual: | RUSTY
Created By: | Kriemhilde Alina
Created At: | 2023-08-24 11:05:47
Edited By:
Edited At:

## Downtime Record
No. | Start | End | Duration | Reason | Remarks
1 | 2023-08-24 09:44:06 | 2023-08-24 09:56:06 | 12 min 0 sec | management ¦ Setting Awal
2 | 2023-08-24 09:57:06 | 2023-08-24 10:03:06 | 6 min 0 sec | management ¦ Setting Awal
3 | 2023-08-24 10:05:06 | 2023-08-24 10:12:07 | 7 min 1 sec | management ¦ Setting Awal
4 | 2023-08-24 10:13:07 | 2023-08-24 10:18:07 | 5 min 0 sec | management ¦ Setting Awal
5 | 2023-08-24 10:20:05 | 2023-08-24 10:27:05 | 7 min 0 sec | management ¦ Setting Awal
6 | 2023-08-24 10:31:07 | 2023-08-24 10:32:07 | 1 min 0 sec | management ¦ Lain-lain | jalan normal
7 | 2023-08-24 10:34:05 | 2023-08-24 10:47:06 | 13 min 1 sec | waste ¦ Trouble Mesin | gosok kuningan
8 | 2023-08-24 10:53:06 | 2023-08-24 10:54:06 | 1 min 0 sec | management ¦ Lain-lain | jalan normal