## Workorder Data
WO Number: | WO/2023/02169
Production Plan: | 1907 | Performance: | 28.19 %
Process duration: | 1147 | Availability: | 100 %
|  | Quality: | 100 %
Total Production: | 1885
Good: | 1885 | OEE: | 28.19 %
Not Good: | 0
Total Downtime: | 12 Hours 18 Mins 40 Secs
Management: | 59 min 32 sec
Waste: | 0 sec
Created By: | Gertraud Ottomar | Processed By: | Liesa Ralph
Created At: | 2023-08-03 09:10:57 | Start Time: | 2023-08-03 15:26:23
Edited By: |  | End Time: | 2023-08-04 10:33:49
Edited At:
Supplier: | Lang, Prosacco and Schneider | Customer: | Gingras
Grade: | 1215MS | Straightness Std: | 0.16/400mm
Diameter: | 9 | size: | 7.5 X 3000
QTY (Kg): | 1984 | Tolerance: | (+0 , -0.03)
QTY (Coil): | 1 | Reduction Rate: | 30.56
QTY (Bundle): | 7 | Shape: | Round
|  | QTY (Kg): | 500
Remarks: |  | QTY (Pcs): | 481
|  | Chamfer: | Yes
|  | Color: | KUNING (YELLOW 108)
|  | Machine: | MC-001

## Production Report
Bundle No: | 1 | Bundle No: | 2
Coil No: | 1 | Coil No: | 1
Coil Weight: | 1984 | Coil Weight: | 1984
No. Leburan: | D32303259X2-X12303840-003 | No. Leburan: | D32303259X2-X12303840-003
Area: | G | Area: | G
Dies Number: | C-07.500(-15)-12-TF | Dies Number: | C-07.500(-15)-12-TF
Diameter Ujung: | 7.473 | Diameter Ujung: | 7.474
Diameter Tengah: | 7.484 | Diameter Tengah: | 7.486
Diameter Ekor: | 7.475 | Diameter Ekor: | 7.475
Kelurusan Aktual: | 0.09/400 | Kelurusan Aktual: | 0.06/400
Panjang Aktual: | 3015 | Panjang Aktual: | 3015
Berat FG: | 500 | Berat FG: | 500
QTY (Pcs): | 481 | QTY (Pcs): | 481
Judgement: | GOOD | Judgement: | GOOD
Visual: | OK | Visual: | OK
Created By: | Liesa Ralph | Created By: | Liesa Ralph
Created At: | 2023-08-04 08:35:10 | Created At: | 2023-08-04 09:06:47
Edited By: |  | Edited By:
Edited At: |  | Edited At: | 2023-08-04 09:06:47
Bundle No: | 3 | Bundle No: | 4
Coil No: | 1 | Coil No: | 1
Coil Weight: | 1984 | Coil Weight: | 1984
No. Leburan: | D32303259X2-X12303840-003 | No. Leburan: | D32303259X2-X12303840-003
Area: | G | Area: | G
Dies Number: | C-07.500(-15)-12-TF | Dies Number: | C-07.500(-15)-12-TF
Diameter Ujung: | 7.474 | Diameter Ujung: | 7.476
Diameter Tengah: | 7.486 | Diameter Tengah: | 7.486
Diameter Ekor: | 7.475 | Diameter Ekor: | 7.472
Kelurusan Aktual: | 0.06/400 | Kelurusan Aktual: | 0.06/400
Panjang Aktual: | 3015 | Panjang Aktual: | 3015
Berat FG: | 500 | Berat FG: | 460
QTY (Pcs): | 481 | QTY (Pcs): | 442
Judgement: | GOOD | Judgement: | GOOD
Visual: | OK | Visual: | SP/OK
Created By: | Liesa Ralph | Created By: | Liesa Ralph
Created At: | 2023-08-04 09:31:57 | Created At: | 2023-08-04 10:01:27
Edited By: |  | Edited By:
Edited At: |  | Edited At: | 2023-08-04 10:01:27
Bundle No: | 5 | Bundle No: | 6
Coil No: | 1 | Coil No: | 1
Coil Weight: | 1984 | Coil Weight: | 1984
No. Leburan: | D32303259X2-X12303840-003 | No. Leburan: | D32303259X2-X12303840-003
Area: | G | Area: | G
Dies Number: | 0 | Dies Number: | 0
Diameter Ujung: | 0 | Diameter Ujung: | 0
Diameter Tengah: | 0 | Diameter Tengah: | 0
Diameter Ekor: | 0 | Diameter Ekor: | 0
Kelurusan Aktual: | 0 | Kelurusan Aktual: | 0
Panjang Aktual: | 0 | Panjang Aktual: | 0
Berat FG: | 0 | Berat FG: | 0
QTY (Pcs): | 0 | QTY (Pcs): | 0
Judgement: | NOT GOOD | Judgement: | NOT GOOD
Visual: | RUSTY | Visual: | RUSTY
Created By: | Liesa Ralph | Created By: | Liesa Ralph
Created At: | 2023-08-04 10:02:02 | Created At: | 2023-08-04 10:02:44
Edited By: |  | Edited By:
Edited At: |  | Edited At: | 2023-08-04 10:02:44
Bundle No: | 7
Coil No: | 1
Coil Weight: | 1984
No. Leburan: | D32303259X2-X12303840-003
Area: | G
Dies Number: | 0
Diameter Ujung: | 0
Diameter Tengah: | 0
Diameter Ekor: | 0
Kelurusan Aktual: | 0
Panjang Aktual: | 0
Berat FG: | 0
QTY (Pcs): | 0
Judgement: | NOT GOOD
Visual: | RUSTY
Created By: | Liesa Ralph
Created At: | 2023-08-04 10:02:54
Edited By:
Edited At:

## Downtime Record
No. | Start | End | Duration | Reason | Remarks
1 | 2023-08-03 15:47:05 | 2023-08-03 16:00:01 | 12 min 56 sec | management ¦ Bersih-bersih Area
2 | 2023-08-03 16:00:02 | 2023-08-04 00:00:01 | 479 min 59 sec | off ¦ Off Production
3 | 2023-08-04 03:40:52 | 2023-08-04 07:00:01 | 199 min 9 sec | off ¦ Off Production
4 | 2023-08-04 07:00:01 | 2023-08-04 07:07:30 | 7 min 29 sec | management ¦ Briefing
5 | 2023-08-04 07:07:36 | 2023-08-04 07:08:46 | 1 min 10 sec | management ¦ Check Shot Blast
6 | 2023-08-04 07:08:56 | 2023-08-04 07:40:29 | 31 min 33 sec | management ¦ Setting Awal
7 | 2023-08-04 07:40:59 | 2023-08-04 07:41:09 | 10 sec | management ¦ Setting Awal
8 | 2023-08-04 08:03:59 | 2023-08-04 08:04:05 | 6 sec | management ¦ Lain-lain | Jalan normal
9 | 2023-08-04 08:29:07 | 2023-08-04 08:33:08 | 4 min 1 sec | management ¦ Lain-lain | Jalan normal
10 | 2023-08-04 09:00:58 | 2023-08-04 09:01:04 | 6 sec | management ¦ Lain-lain | Jalan normal
11 | 2023-08-04 09:12:10 | 2023-08-04 09:12:14 | 4 sec | management ¦ Lain-lain | Jalan normal
12 | 2023-08-04 09:29:21 | 2023-08-04 09:31:12 | 1 min 51 sec | management ¦ Selesai Satu
13 | 2023-08-04 09:32:20 | 2023-08-04 09:32:26 | 6 sec | management ¦ Lain-lain | Jalan normal