## Workorder Data
WO Number: | WO/2023/02172
Production Plan: | 654 | Performance: | 96.3 %
Process duration: | 101 | Availability: | 100 %
|  | Quality: | 100 %
Total Production: | 646
Good: | 646 | OEE: | 96.3 %
Not Good: | 0
Total Downtime: | 43 Mins 3 Secs
Management: | 43 min 3 sec
Waste: | 0 sec
Created By: | Gertraud Ottomar | Processed By: | Kriemhilde Alina
Created At: | 2023-08-03 11:11:11 | Start Time: | 2023-08-10 13:03:18
Edited By: |  | End Time: | 2023-08-10 14:45:09
Edited At:
Supplier: | Lang, Prosacco and Schneider | Customer: | Gingras
Grade: | 1215MS | Straightness Std: | 0.16/400mm
Diameter: | 14 | size: | 12.7 X 3000
QTY (Kg): | 1952 | Tolerance: | (+0 , -0.04)
QTY (Coil): | 1 | Reduction Rate: | 17.71
QTY (Bundle): | 7 | Shape: | Round
|  | QTY (Kg): | 500
Remarks: |  | QTY (Pcs): | 168
|  | Chamfer: | No
|  | Color: | KUNING (YELLOW 108)
|  | Machine: | MC-002

## Production Report
Bundle No: | 1 | Bundle No: | 2
Coil No: | 1 | Coil No: | 1
Coil Weight: | 1952 | Coil Weight: | 1952
No. Leburan: | D22302642X4-X12303500-001 | No. Leburan: | D22302642X4-X12303500-001
Area: | G | Area: | G
Dies Number: | C-12.700(030)-06-TF | Dies Number: | C-12.700(030)-06-TF
Diameter Ujung: | 12.67 | Diameter Ujung: | 12.67
Diameter Tengah: | 12.678 | Diameter Tengah: | 12.677
Diameter Ekor: | 12.668 | Diameter Ekor: | 12.67
Kelurusan Aktual: | 0.12/400 | Kelurusan Aktual: | 0.12/400
Panjang Aktual: | 3020 | Panjang Aktual: | 3020
Berat FG: | 500 | Berat FG: | 500
QTY (Pcs): | 168 | QTY (Pcs): | 168
Judgement: | GOOD | Judgement: | GOOD
Visual: | OK | Visual: | OK
Created By: | Kriemhilde Alina | Created By: | Kriemhilde Alina
Created At: | 2023-08-10 13:32:12 | Created At: | 2023-08-10 13:48:14
Edited By: |  | Edited By:
Edited At: |  | Edited At: | 2023-08-10 13:48:14
Bundle No: | 3 | Bundle No: | 4
Coil No: | 1 | Coil No: | 1
Coil Weight: | 1952 | Coil Weight: | 1952
No. Leburan: | D22302642X4-X12303500-001 | No. Leburan: | D22302642X4-X12303500-001
Area: | G | Area: | G
Dies Number: | C-12.700(030)-06-TF | Dies Number: | C-12.700(030)-06-TF
Diameter Ujung: | 12.674 | Diameter Ujung: | 12.67
Diameter Tengah: | 12.682 | Diameter Tengah: | 12.684
Diameter Ekor: | 12.673 | Diameter Ekor: | 12.671
Kelurusan Aktual: | 0.12/400 | Kelurusan Aktual: | 0.12/400
Panjang Aktual: | 3020 | Panjang Aktual: | 3020
Berat FG: | 500 | Berat FG: | 425
QTY (Pcs): | 168 | QTY (Pcs): | 142
Judgement: | GOOD | Judgement: | GOOD
Visual: | OK | Visual: | OK
Created By: | Kriemhilde Alina | Created By: | Kriemhilde Alina
Created At: | 2023-08-10 13:59:12 | Created At: | 2023-08-10 14:43:47
Edited By: |  | Edited By:
Edited At: |  | Edited At: | 2023-08-10 14:43:47
Bundle No: | 5 | Bundle No: | 6
Coil No: | 1 | Coil No: | 1
Coil Weight: | 1952 | Coil Weight: | 1952
No. Leburan: | D22302642X4-X12303500-001 | No. Leburan: | D22302642X4-X12303500-001
Area: | G | Area: | G
Dies Number: | 0 | Dies Number: | 0
Diameter Ujung: | 0 | Diameter Ujung: | 0
Diameter Tengah: | 0 | Diameter Tengah: | 0
Diameter Ekor: | 0 | Diameter Ekor: | 0
Kelurusan Aktual: | 0 | Kelurusan Aktual: | 0
Panjang Aktual: | 0 | Panjang Aktual: | 0
Berat FG: | 0 | Berat FG: | 0
QTY (Pcs): | 0 | QTY (Pcs): | 0
Judgement: | NOT GOOD | Judgement: | NOT GOOD
Visual: | RUSTY | Visual: | RUSTY
Created By: | Kriemhilde Alina | Created By: | Kriemhilde Alina
Created At: | 2023-08-10 14:44:20 | Created At: | 2023-08-10 14:44:39
Edited By: |  | Edited By:
Edited At: |  | Edited At: | 2023-08-10 14:44:39
Bundle No: | 7
Coil No: | 1
Coil Weight: | 1952
No. Leburan: | D22302642X4-X12303500-001
Area: | G
Dies Number: | 0
Diameter Ujung: | 0
Diameter Tengah: | 0
Diameter Ekor: | 0
Kelurusan Aktual: | 0
Panjang Aktual: | 0
Berat FG: | 0
QTY (Pcs): | 0
Judgement: | NOT GOOD
Visual: | RUSTY
Created By: | Kriemhilde Alina
Created At: | 2023-08-10 14:45:00
Edited By:
Edited At:

## Downtime Record
No. | Start | End | Duration | Reason | Remarks
1 | 2023-08-10 13:03:42 | 2023-08-10 13:04:42 | 1 min 0 sec | management ¦ Setting Awal
2 | 2023-08-10 13:05:40 | 2023-08-10 13:16:42 | 11 min 2 sec | management ¦ Setting Awal
3 | 2023-08-10 14:01:41 | 2023-08-10 14:32:42 | 31 min 1 sec | management ¦ Briefing | mesin mati (alrm sensor mesin erorr )