## Workorder Data
WO Number: | WO/2023/02173
Production Plan: | 1465 | Performance: | 81.68 %
Process duration: | 267 | Availability: | 100 %
|  | Quality: | 99.58 %
Total Production: | 1449
Good: | 1443 | OEE: | 81.34 %
Not Good: | 6
Total Downtime: | 1 Hours 54 Mins 1 Secs
Management: | 1 Hours 54 Mins 1 Secs
Waste: | 0 sec
Created By: | Gertraud Ottomar | Processed By: | Kriemhilde Alina
Created At: | 2023-08-03 11:15:15 | Start Time: | 2023-08-11 10:42:55
Edited By: |  | End Time: | 2023-08-11 15:10:09
Edited At:
Supplier: | Lang, Prosacco and Schneider | Customer: | Gingras
Grade: | 1215MS | Straightness Std: | 0.16/400mm
Diameter: | 14 | size: | 12 X 3000
QTY (Kg): | 3901 | Tolerance: | (+0 , -0.04)
QTY (Coil): | 2 | Reduction Rate: | 26.53
QTY (Bundle): | 11 | Shape: | Round
|  | QTY (Kg): | 500
Remarks: |  | QTY (Pcs): | 188
|  | Chamfer: | Yes
|  | Color: | KUNING (YELLOW 108)
|  | Machine: | MC-002

## Production Report
Bundle No: | 1 | Bundle No: | 2
Coil No: | 2 | Coil No: | 2
Coil Weight: | 1951 | Coil Weight: | 1951
No. Leburan: | D22302642X4-X12303500-003 | No. Leburan: | D22302642X4-X12303500-003
Area: | G | Area: | G
Dies Number: | C-12.000(-35)-11-TF | Dies Number: | C-12.000(-35)-11-TF
Diameter Ujung: | 11.965 | Diameter Ujung: | 11.965
Diameter Tengah: | 11.989 | Diameter Tengah: | 11.988
Diameter Ekor: | 11.967 | Diameter Ekor: | 11.967
Kelurusan Aktual: | 0.12/400 | Kelurusan Aktual: | 0.12/400
Panjang Aktual: | 3020 | Panjang Aktual: | 3020
Berat FG: | 500 | Berat FG: | 500
QTY (Pcs): | 188 | QTY (Pcs): | 188
Judgement: | GOOD | Judgement: | GOOD
Visual: | OK | Visual: | OK
Created By: | Kriemhilde Alina | Created By: | Kriemhilde Alina
Created At: | 2023-08-11 11:25:45 | Created At: | 2023-08-11 13:31:25
Edited By: |  | Edited By:
Edited At: |  | Edited At: | 2023-08-11 13:31:25
Bundle No: | 3 | Bundle No: | 4
Coil No: | 2 | Coil No: | 2
Coil Weight: | 1951 | Coil Weight: | 1951
No. Leburan: | D22302642X4-X12303500-003 | No. Leburan: | D22302642X4-X12303500-003
Area: | G | Area: | G
Dies Number: | C-12.000(-35)-11-TF | Dies Number: | C-12.000(-35)-11-TF
Diameter Ujung: | 11.97 | Diameter Ujung: | 11.968
Diameter Tengah: | 11.983 | Diameter Tengah: | 11.984
Diameter Ekor: | 11.972 | Diameter Ekor: | 11.97
Kelurusan Aktual: | 0.12/400 | Kelurusan Aktual: | 0.12/400
Panjang Aktual: | 3020 | Panjang Aktual: | 3025
Berat FG: | 500 | Berat FG: | 500
QTY (Pcs): | 188 | QTY (Pcs): | 188
Judgement: | GOOD | Judgement: | GOOD
Visual: | OK | Visual: | OK
Created By: | Kriemhilde Alina | Created By: | Kriemhilde Alina
Created At: | 2023-08-11 13:47:20 | Created At: | 2023-08-11 14:06:40
Edited By: |  | Edited By:
Edited At: |  | Edited At: | 2023-08-11 14:06:40
Bundle No: | 5 | Bundle No: | 6
Coil No: | 1 | Coil No: | 1
Coil Weight: | 1950 | Coil Weight: | 1950
No. Leburan: | D22302642X4-X12303500-002 | No. Leburan: | D22302642X4-X12303500-002
Area: | G | Area: | G
Dies Number: | C-12.000(-35)-11-TF | Dies Number: | C-12.000(-35)-11-TF
Diameter Ujung: | 11.972 | Diameter Ujung: | 11.968
Diameter Tengah: | 11.983 | Diameter Tengah: | 11.99
Diameter Ekor: | 11.973 | Diameter Ekor: | 11.969
Kelurusan Aktual: | 0.12/400 | Kelurusan Aktual: | 0.12/400
Panjang Aktual: | 3020 | Panjang Aktual: | 3020
Berat FG: | 500 | Berat FG: | 500
QTY (Pcs): | 188 | QTY (Pcs): | 188
Judgement: | GOOD | Judgement: | GOOD
Visual: | OK | Visual: | OK
Created By: | Kriemhilde Alina | Created By: | Kriemhilde Alina
Created At: | 2023-08-11 14:23:00 | Created At: | 2023-08-11 14:41:51
Edited By: |  | Edited By:
Edited At: |  | Edited At: | 2023-08-11 14:41:51
Bundle No: | 7 | Bundle No: | 8
Coil No: | 1 | Coil No: | 1
Coil Weight: | 1950 | Coil Weight: | 1950
No. Leburan: | D22302642X4-X12303500-002 | No. Leburan: | D22302642X4-X12303500-002
Area: | G | Area: | G
Dies Number: | C-12.000(-35)-11-TF | Dies Number: | C-12.000(-35)-11-TF
Diameter Ujung: | 11.973 | Diameter Ujung: | 11.971
Diameter Tengah: | 11.984 | Diameter Tengah: | 11.983
Diameter Ekor: | 11.974 | Diameter Ekor: | 11.972
Kelurusan Aktual: | 0.12/400 | Kelurusan Aktual: | 0.12/400
Panjang Aktual: | 3025 | Panjang Aktual: | 3020
Berat FG: | 500 | Berat FG: | 340
QTY (Pcs): | 188 | QTY (Pcs): | 127
Judgement: | GOOD | Judgement: | GOOD
Visual: | OK | Visual: | OK
Created By: | Kriemhilde Alina | Created By: | Kriemhilde Alina
Created At: | 2023-08-11 14:55:28 | Created At: | 2023-08-11 15:04:28
Edited By: |  | Edited By: | Kriemhilde Alina
Edited At: |  | Edited At: | 2023-08-11 15:09:55
Bundle No: | 9 | Bundle No: | 10
Coil No: | 1 | Coil No: | 1
Coil Weight: | 1950 | Coil Weight: | 1950
No. Leburan: | D22302642X4-X12303500-002 | No. Leburan: | D22302642X4-X12303500-002
Area: | G | Area: | G
Dies Number: | C-12.000(-35)-11-TF | Dies Number: | 0
Diameter Ujung: | 11.97 | Diameter Ujung: | 0
Diameter Tengah: | 11.982 | Diameter Tengah: | 0
Diameter Ekor: | 11.97 | Diameter Ekor: | 0
Kelurusan Aktual: | 0.12/400 | Kelurusan Aktual: | 0
Panjang Aktual: | 3020 | Panjang Aktual: | 0
Berat FG: | 17 | Berat FG: | 0
QTY (Pcs): | 6 | QTY (Pcs): | 0
Judgement: | NOT GOOD | Judgement: | NOT GOOD
Visual: | PO | Visual: | RUSTY
Created By: | Kriemhilde Alina | Created By: | Kriemhilde Alina
Created At: | 2023-08-11 15:05:07 | Created At: | 2023-08-11 15:08:20
Edited By: | Kriemhilde Alina | Edited By:
Edited At: | 2023-08-11 15:07:53 | Edited At: | 2023-08-11 15:08:20
Bundle No: | 11
Coil No: | 1
Coil Weight: | 1950
No. Leburan: | D22302642X4-X12303500-002
Area: | G
Dies Number: | 0
Diameter Ujung: | 0
Diameter Tengah: | 0
Diameter Ekor: | 0
Kelurusan Aktual: | 0
Panjang Aktual: | 0
Berat FG: | 0
QTY (Pcs): | 0
Judgement: | NOT GOOD
Visual: | RUSTY
Created By: | Kriemhilde Alina
Created At: | 2023-08-11 15:08:45
Edited By:
Edited At:

## Downtime Record
No. | Start | End | Duration | Reason | Remarks
1 | 2023-08-11 11:29:51 | 2023-08-11 13:18:52 | 109 min 1 sec | management ¦ Lain-lain | istirahat & briefing
2 | 2023-08-11 13:56:52 | 2023-08-11 14:01:52 | 5 min 0 sec | management ¦ Pointing / Roll / Bubble