## Workorder Data
WO Number: | WO/2023/02175
Production Plan: | 575 | Performance: | 45.23 %
Process duration: | 147 | Availability: | 100 %
|  | Quality: | 98.22 %
Total Production: | 571
Good: | 561 | OEE: | 44.42 %
Not Good: | 10
Total Downtime: | 39 Mins 59 Secs
Management: | 39 min 59 sec
Waste: | 0 sec
Created By: | Gertraud Ottomar | Processed By: | Kristiane Constanze
Created At: | 2023-08-03 13:57:30 | Start Time: | 2023-08-03 19:39:36
Edited By: |  | End Time: | 2023-08-03 22:06:45
Edited At:
Supplier: | Fay-Kihn | Customer: | Dufour S.A.
Grade: | SS400 | Straightness Std: | 0
Diameter: | 16 | size: | 14 X 3000
QTY (Kg): | 2086 | Tolerance: | (+0 , -0.04)
QTY (Coil): | 1 | Reduction Rate: | 23.44
QTY (Bundle): | 7 | Shape: | Round
|  | QTY (Kg): | 500
Remarks: |  | QTY (Pcs): | 138
|  | Chamfer: | No
|  | Color: | TANPA PEWARNAAN
|  | Machine: | MC-002

## Production Report
Bundle No: | 1 | Bundle No: | 2
Coil No: | 1 | Coil No: | 1
Coil Weight: | 2086 | Coil Weight: | 2086
No. Leburan: | 02.16.H.001-023 | No. Leburan: | 02.16.H.001-023
Area: | Bahan Baku | Area: | Bahan Baku
Dies Number: | C-14.000(25)-08-TF | Dies Number: | C-14.000(25)-08-TF
Diameter Ujung: | 13.972 | Diameter Ujung: | 13.97
Diameter Tengah: | 13.982 | Diameter Tengah: | 13.98
Diameter Ekor: | 13.973 | Diameter Ekor: | 13.972
Kelurusan Aktual: | 0 | Kelurusan Aktual: | 0
Panjang Aktual: | 3020 | Panjang Aktual: | 3020
Berat FG: | 499 | Berat FG: | 499
QTY (Pcs): | 138 | QTY (Pcs): | 138
Judgement: | GOOD | Judgement: | GOOD
Visual: | OK | Visual: | OK
Created By: | Kristiane Constanze | Created By: | Kristiane Constanze
Created At: | 2023-08-03 21:11:09 | Created At: | 2023-08-03 21:46:51
Edited By: |  | Edited By:
Edited At: |  | Edited At: | 2023-08-03 21:46:51
Bundle No: | 3 | Bundle No: | 4
Coil No: | 1 | Coil No: | 1
Coil Weight: | 2086 | Coil Weight: | 2086
No. Leburan: | 02.16.H.001-023 | No. Leburan: | 02.16.H.001-023
Area: | Bahan Baku | Area: | Bahan Baku
Dies Number: | C-14.000(25)-08-TF | Dies Number: | C-14.000(25)-08-TF
Diameter Ujung: | 13.972 | Diameter Ujung: | 13.97
Diameter Tengah: | 13.981 | Diameter Tengah: | 13.982
Diameter Ekor: | 13.971 | Diameter Ekor: | 13.972
Kelurusan Aktual: | 0 | Kelurusan Aktual: | 0
Panjang Aktual: | 3025 | Panjang Aktual: | 3020
Berat FG: | 500 | Berat FG: | 532
QTY (Pcs): | 138 | QTY (Pcs): | 147
Judgement: | GOOD | Judgement: | GOOD
Visual: | OK | Visual: | OK
Created By: | Kristiane Constanze | Created By: | Kristiane Constanze
Created At: | 2023-08-03 21:47:34 | Created At: | 2023-08-03 22:03:57
Edited By: |  | Edited By:
Edited At: |  | Edited At: | 2023-08-03 22:03:57
Bundle No: | 5 | Bundle No: | 6
Coil No: | 1 | Coil No: | 1
Coil Weight: | 2086 | Coil Weight: | 2086
No. Leburan: | 02.16.H.001-023 | No. Leburan: | 02.16.H.001-023
Area: | Bahan Baku | Area: | Bahan Baku
Dies Number: | C-14.000(25)-08-TF | Dies Number: | 0
Diameter Ujung: | 13.972 | Diameter Ujung: | 0
Diameter Tengah: | 13.982 | Diameter Tengah: | 0
Diameter Ekor: | 13.971 | Diameter Ekor: | 0
Kelurusan Aktual: | 0 | Kelurusan Aktual: | 0
Panjang Aktual: | 3020 | Panjang Aktual: | 0
Berat FG: | 36 | Berat FG: | 0
QTY (Pcs): | 10 | QTY (Pcs): | 0
Judgement: | NOT GOOD | Judgement: | NOT GOOD
Visual: | PO | Visual: | RUSTY
Created By: | Kristiane Constanze | Created By: | Kristiane Constanze
Created At: | 2023-08-03 22:06:07 | Created At: | 2023-08-03 22:06:23
Edited By: |  | Edited By:
Edited At: |  | Edited At: | 2023-08-03 22:06:23
Bundle No: | 7
Coil No: | 1
Coil Weight: | 2086
No. Leburan: | 02.16.H.001-023
Area: | Bahan Baku
Dies Number: | 0
Diameter Ujung: | 0
Diameter Tengah: | 0
Diameter Ekor: | 0
Kelurusan Aktual: | 0
Panjang Aktual: | 0
Berat FG: | 0
QTY (Pcs): | 0
Judgement: | NOT GOOD
Visual: | RUSTY
Created By: | Kristiane Constanze
Created At: | 2023-08-03 22:06:34
Edited By:
Edited At:

## Downtime Record
No. | Start | End | Duration | Reason | Remarks
1 | 2023-08-03 20:19:51 | 2023-08-03 20:25:51 | 6 min 0 sec | management ¦ Setting Awal
2 | 2023-08-03 20:26:51 | 2023-08-03 20:55:51 | 29 min 0 sec | management ¦ Setting Awal
3 | 2023-08-03 21:19:52 | 2023-08-03 21:24:51 | 4 min 59 sec | management ¦ Pointing / Roll / Bubble