## Workorder Data
WO Number: | WO/2023/02216
Production Plan: | 6208 | Performance: | 68.14 %
Process duration: | 1665 | Availability: | 81.43 %
|  | Quality: | 98.96 %
Total Production: | 6134
Good: | 6071 | OEE: | 54.91 %
Not Good: | 63
Total Downtime: | 19 Hours 38 Mins 32 Secs
Management: | 2 Hours 47 Mins 15 Secs
Waste: | 1 Hours 51 Mins 16 Secs
Created By: | Gertraud Ottomar | Processed By: | Ottokar Heinrich
Created At: | 2023-08-07 08:28:46 | Start Time: | 2023-08-14 11:23:01
Edited By: |  | End Time: | 2023-08-15 15:08:28
Edited At:
Supplier: | Kris-Marvin | Customer: | Bergeron SA
Grade: | 1215MS | Straightness Std: | 0.04/400mm
Diameter: | 7 | size: | 6.05 X 2820
QTY (Kg): | 3951 | Tolerance: | (+0 , -0.03)
QTY (Coil): | 2 | Reduction Rate: | 25.3
QTY (Bundle): | 7 | Shape: | Round
|  | QTY (Kg): | 1000
Remarks: |  | QTY (Pcs): | 1571
|  | Chamfer: | Yes
|  | Color: | BROWN (193)
|  | Machine: | MC-001

## Production Report
Bundle No: | 1 | Bundle No: | 2
Coil No: | 1 | Coil No: | 1
Coil Weight: | 1969 | Coil Weight: | 1969
No. Leburan: | D22303930XX-X42304000-004 | No. Leburan: | D22303930XX-X42304000-004
Area: | Bahan Baku | Area: | Bahan Baku
Dies Number: | C-06.050(-10)-06-TF | Dies Number: | C-06.050(-10)-06-TF
Diameter Ujung: | 6.022 | Diameter Ujung: | 6.028
Diameter Tengah: | 6.032 | Diameter Tengah: | 6.032
Diameter Ekor: | 6.024 | Diameter Ekor: | 6.029
Kelurusan Aktual: | 0.04/400 | Kelurusan Aktual: | 0.04/400
Panjang Aktual: | 2835 | Panjang Aktual: | 2840
Berat FG: | 556 | Berat FG: | 1000
QTY (Pcs): | 874 | QTY (Pcs): | 1571
Judgement: | GOOD | Judgement: | GOOD
Visual: | SP/OK | Visual: | OK
Created By: | Liesa Ralph | Created By: | Liesa Ralph
Created At: | 2023-08-15 07:46:22 | Created At: | 2023-08-15 09:27:20
Edited By: |  | Edited By:
Edited At: |  | Edited At: | 2023-08-15 09:27:20
Bundle No: | 3 | Bundle No: | 4
Coil No: | 2 | Coil No: | 2
Coil Weight: | 1982 | Coil Weight: | 1982
No. Leburan: | D22303930XX-X42304000-003 | No. Leburan: | D22303930XX-X42304000-003
Area: | Bahan Baku | Area: | Bahan Baku
Dies Number: | C-06.050(-10)-06-TF | Dies Number: | C-06.050(-10)-06-TF
Diameter Ujung: | 6.029 | Diameter Ujung: | 6.029
Diameter Tengah: | 6.035 | Diameter Tengah: | 6.035
Diameter Ekor: | 6.028 | Diameter Ekor: | 6.029
Kelurusan Aktual: | 0.04/400 | Kelurusan Aktual: | 0.04/400
Panjang Aktual: | 2840 | Panjang Aktual: | 2840
Berat FG: | 1000 | Berat FG: | 1000
QTY (Pcs): | 1571 | QTY (Pcs): | 1571
Judgement: | GOOD | Judgement: | GOOD
Visual: | OK | Visual: | OK
Created By: | Liesa Ralph | Created By: | Liesa Ralph
Created At: | 2023-08-15 10:59:26 | Created At: | 2023-08-15 14:16:23
Edited By: |  | Edited By:
Edited At: |  | Edited At: | 2023-08-15 14:16:23
Bundle No: | 5 | Bundle No: | 6
Coil No: | 2 | Coil No: | 2
Coil Weight: | 1982 | Coil Weight: | 1982
No. Leburan: | D22303930XX-X42304000-003 | No. Leburan: | D22303930XX-X42304000-003
Area: | Bahan Baku | Area: | Bahan Baku
Dies Number: | C-06.050(-10)-06-TF | Dies Number: | C-06.050(-10)-06-TF
Diameter Ujung: | 6.027 | Diameter Ujung: | 6.028
Diameter Tengah: | 6.035 | Diameter Tengah: | 6.035
Diameter Ekor: | 6.031 | Diameter Ekor: | 6.029
Kelurusan Aktual: | 0.04/400 | Kelurusan Aktual: | 0.04/400
Panjang Aktual: | 2840 | Panjang Aktual: | 2815
Berat FG: | 308 | Berat FG: | 40
QTY (Pcs): | 484 | QTY (Pcs): | 63
Judgement: | GOOD | Judgement: | NOT GOOD
Visual: | OK | Visual: | IL
Created By: | Liesa Ralph | Created By: | Liesa Ralph
Created At: | 2023-08-15 15:05:46 | Created At: | 2023-08-15 15:06:53
Edited By: |  | Edited By:
Edited At: |  | Edited At: | 2023-08-15 15:06:53
Bundle No: | 7
Coil No: | 2
Coil Weight: | 1982
No. Leburan: | D22303930XX-X42304000-003
Area: | Bahan Baku
Dies Number: | 0
Diameter Ujung: | 0
Diameter Tengah: | 0
Diameter Ekor: | 0
Kelurusan Aktual: | 0
Panjang Aktual: | 0
Berat FG: | 0
QTY (Pcs): | 0
Judgement: | NOT GOOD
Visual: | RUSTY
Created By: | Liesa Ralph
Created At: | 2023-08-15 15:07:06
Edited By:
Edited At:

## Downtime Record
No. | Start | End | Duration | Reason | Remarks
1 | 2023-08-14 13:40:08 | 2023-08-14 13:40:53 | 45 sec | management ¦ Setting Awal
2 | 2023-08-14 13:41:09 | 2023-08-14 13:44:03 | 2 min 54 sec | management ¦ Setting Awal
3 | 2023-08-14 13:44:29 | 2023-08-14 13:48:18 | 3 min 49 sec | management ¦ Setting Awal
4 | 2023-08-14 13:48:28 | 2023-08-14 13:49:45 | 1 min 17 sec | management ¦ Setting Awal
5 | 2023-08-14 13:50:29 | 2023-08-14 13:54:24 | 3 min 55 sec | management ¦ Setting Awal | seting panjang
6 | 2023-08-14 13:55:04 | 2023-08-14 13:57:01 | 1 min 57 sec | waste ¦ Setting Ulang
7 | 2023-08-14 14:01:20 | 2023-08-14 14:07:01 | 5 min 41 sec | management ¦ Setting Awal | seting panjang
8 | 2023-08-14 14:16:22 | 2023-08-14 14:37:07 | 20 min 45 sec | waste ¦ Trouble Mesin | trauble ts polishing
9 | 2023-08-14 14:40:08 | 2023-08-14 14:40:14 | 6 sec | management ¦ Lain-lain
10 | 2023-08-14 14:41:04 | 2023-08-14 14:41:08 | 4 sec | management ¦ Lain-lain
11 | 2023-08-14 14:41:24 | 2023-08-14 14:41:28 | 4 sec | management ¦ Lain-lain
12 | 2023-08-14 14:41:54 | 2023-08-14 14:41:58 | 4 sec | management ¦ Lain-lain | jalan normal
13 | 2023-08-14 15:06:45 | 2023-08-14 15:09:56 | 3 min 11 sec | waste ¦ Trouble Mesin | polishing trauble sp
14 | 2023-08-14 15:21:02 | 2023-08-14 15:34:13 | 13 min 11 sec | waste ¦ Setting Ulang | seting ulang polishing trauble sp dan ts
15 | 2023-08-14 15:43:25 | 2023-08-14 16:00:00 | 16 min 35 sec | management ¦ Bersih-bersih Area
16 | 2023-08-14 16:00:00 | 2023-08-15 00:00:01 | 480 min 1 sec | off ¦ Off Production
17 | 2023-08-15 00:00:01 | 2023-08-15 07:00:01 | 420 min 0 sec | off ¦ Off Production
18 | 2023-08-15 07:00:01 | 2023-08-15 07:13:43 | 13 min 42 sec | management ¦ Briefing
19 | 2023-08-15 07:13:47 | 2023-08-15 07:16:58 | 3 min 11 sec | management ¦ Check Shot Blast
20 | 2023-08-15 07:17:08 | 2023-08-15 07:20:19 | 3 min 11 sec | management ¦ Cek Mesin
21 | 2023-08-15 07:20:29 | 2023-08-15 07:31:40 | 11 min 11 sec | waste ¦ Setting Ulang | TS dan bengkok
22 | 2023-08-15 07:32:24 | 2023-08-15 07:33:04 | 40 sec | waste ¦ Setting Ulang
23 | 2023-08-15 07:52:46 | 2023-08-15 07:52:52 | 6 sec | management ¦ Lain-lain | Jalan normal
24 | 2023-08-15 08:13:39 | 2023-08-15 08:13:43 | 4 sec | management ¦ Lain-lain | Jalan normal
25 | 2023-08-15 09:14:43 | 2023-08-15 09:14:49 | 6 sec | management ¦ Preventive Maintenance | Jalan normal
26 | 2023-08-15 09:20:38 | 2023-08-15 09:20:44 | 6 sec | management ¦ Lain-lain | Jalan normal
27 | 2023-08-15 09:27:30 | 2023-08-15 09:27:34 | 4 sec | management ¦ Lain-lain | Jalan normal
28 | 2023-08-15 09:27:40 | 2023-08-15 09:27:44 | 4 sec | management ¦ Lain-lain | Jalan normal
29 | 2023-08-15 09:29:28 | 2023-08-15 09:29:59 | 31 sec | management ¦ Lain-lain | Jalan normal
30 | 2023-08-15 09:30:59 | 2023-08-15 09:49:12 | 18 min 13 sec | management ¦ Pointing / Roll / Bubble
31 | 2023-08-15 09:49:32 | 2023-08-15 09:49:46 | 14 sec | management ¦ Pointing / Roll / Bubble
32 | 2023-08-15 09:49:56 | 2023-08-15 09:50:06 | 10 sec | management ¦ Pointing / Roll / Bubble
33 | 2023-08-15 10:02:47 | 2023-08-15 10:12:18 | 9 min 31 sec | waste ¦ Putus Dies
34 | 2023-08-15 10:22:38 | 2023-08-15 10:22:45 | 7 sec | management ¦ Lain-lain | Jalan normal
35 | 2023-08-15 11:00:16 | 2023-08-15 11:00:23 | 7 sec | management ¦ Lain-lain | Jalan normal
36 | 2023-08-15 11:04:48 | 2023-08-15 11:04:52 | 4 sec | management ¦ Lain-lain | Jalan normal
37 | 2023-08-15 11:14:48 | 2023-08-15 11:14:54 | 6 sec | management ¦ Lain-lain | Jalan normal
38 | 2023-08-15 11:20:40 | 2023-08-15 11:20:44 | 4 sec | management ¦ Lain-lain | Jalan normal
39 | 2023-08-15 11:27:44 | 2023-08-15 12:33:19 | 65 min 35 sec | management ¦ Lain-lain | Jalan normal
40 | 2023-08-15 12:33:23 | 2023-08-15 13:24:13 | 50 min 50 sec | waste ¦ Ganti Nozzle | Ganti bearing nozzle no 2
41 | 2023-08-15 13:31:39 | 2023-08-15 13:31:43 | 4 sec | management ¦ Lain-lain | Jalan normal
42 | 2023-08-15 13:32:49 | 2023-08-15 13:32:53 | 4 sec | management ¦ Lain-lain | Jalan normal
43 | 2023-08-15 14:16:33 | 2023-08-15 14:16:37 | 4 sec | management ¦ Lain-lain | Jalan normal
44 | 2023-08-15 14:33:39 | 2023-08-15 14:59:43 | 26 min 4 sec | management ¦ Lain-lain | Closing laporan