## Workorder Data
WO Number: | WO/2023/02217
Production Plan: | 13831 | Performance: | 99.37 %
Process duration: | 7564 | Availability: | 96.74 %
|  | Quality: | 99.35 %
Total Production: | 13664
Good: | 13576 | OEE: | 95.5 %
Not Good: | 88
Total Downtime: | 4 Days 19 Hours 42 Mins 8 Secs
Management: | 4 Hours 20 Mins 39 Secs
Waste: | 21 min 30 sec
Created By: | Gertraud Ottomar | Processed By: | Liesa Ralph
Created At: | 2023-08-07 08:51:54 | Start Time: | 2023-08-24 09:34:28
Edited By: | Gertraud Ottomar | End Time: | 2023-08-29 15:38:57
Edited At: | 2023-08-29 15:38:48
Supplier: | Fay-Kihn | Customer: | Fortin
Grade: | SS400 | Straightness Std: | 0
Diameter: | 9 | size: | 7 X 3000
QTY (Kg): | 12535 | Tolerance: | (+0 , -0.03)
QTY (Coil): | 6 | Reduction Rate: | 39.51
QTY (Bundle): | 27 | Shape: | Round
|  | QTY (Kg): | 500
Remarks: | SECOND PROSES (Ukuran panjang baru) | QTY (Pcs): | 552
|  | Chamfer: | No
|  | Color: | TANPA PEWARNAAN
|  | Machine: | MC-001

## Production Report
Bundle No: | 1 | Bundle No: | 2
Coil No: | 4 | Coil No: | 4
Coil Weight: | 2100 | Coil Weight: | 2100
No. Leburan: | 05.9.0.H.001-023 | No. Leburan: | 05.9.0.H.001-023
Area: | Bahan Baku | Area: | Bahan Baku
Dies Number: | C-07.000(-10)-17-TF | Dies Number: | C-07.000(-10)-17-TF
Diameter Ujung: | 6.98 | Diameter Ujung: | 6.977
Diameter Tengah: | 6.983 | Diameter Tengah: | 6.986
Diameter Ekor: | 6.978 | Diameter Ekor: | 6.982
Kelurusan Aktual: | 0 | Kelurusan Aktual: | 0
Panjang Aktual: | 3020 | Panjang Aktual: | 3020
Berat FG: | 500 | Berat FG: | 500
QTY (Pcs): | 552 | QTY (Pcs): | 552
Judgement: | GOOD | Judgement: | GOOD
Visual: | OK | Visual: | OK
Created By: | Liesa Ralph | Created By: | Liesa Ralph
Created At: | 2023-08-24 10:00:39 | Created At: | 2023-08-24 10:25:12
Edited By: |  | Edited By:
Edited At: |  | Edited At: | 2023-08-24 10:25:12
Bundle No: | 3 | Bundle No: | 4
Coil No: | 4 | Coil No: | 4
Coil Weight: | 2100 | Coil Weight: | 2100
No. Leburan: | 05.9.0.H.001-023 | No. Leburan: | 05.9.0.H.001-023
Area: | Bahan Baku | Area: | Bahan Baku
Dies Number: | C-07.000(-10)-17-TF | Dies Number: | C-07.000(-10)-17-TF
Diameter Ujung: | 6.982 | Diameter Ujung: | 6.982
Diameter Tengah: | 6.988 | Diameter Tengah: | 6.988
Diameter Ekor: | 6.984 | Diameter Ekor: | 6.984
Kelurusan Aktual: | 0 | Kelurusan Aktual: | 0
Panjang Aktual: | 3020 | Panjang Aktual: | 3020
Berat FG: | 500 | Berat FG: | 500
QTY (Pcs): | 552 | QTY (Pcs): | 552
Judgement: | GOOD | Judgement: | GOOD
Visual: | OK | Visual: | OK
Created By: | Liesa Ralph | Created By: | Liesa Ralph
Created At: | 2023-08-24 10:57:42 | Created At: | 2023-08-24 11:21:33
Edited By: |  | Edited By:
Edited At: |  | Edited At: | 2023-08-24 11:21:33
Bundle No: | 5 | Bundle No: | 6
Coil No: | 2 | Coil No: | 2
Coil Weight: | 2050 | Coil Weight: | 2050
No. Leburan: | 02.9.0.H.001-004 | No. Leburan: | 02.9.0.H.001-004
Area: | Bahan Baku | Area: | Bahan Baku
Dies Number: | C-07.000(-10)-17-TF | Dies Number: | C-07.000(-10)-17-TF
Diameter Ujung: | 6.983 | Diameter Ujung: | 6.983
Diameter Tengah: | 6.988 | Diameter Tengah: | 6.987
Diameter Ekor: | 6.984 | Diameter Ekor: | 6.984
Kelurusan Aktual: | 0 | Kelurusan Aktual: | 0
Panjang Aktual: | 3020 | Panjang Aktual: | 3020
Berat FG: | 500 | Berat FG: | 500
QTY (Pcs): | 552 | QTY (Pcs): | 552
Judgement: | GOOD | Judgement: | GOOD
Visual: | OK | Visual: | OK
Created By: | Liesa Ralph | Created By: | Liesa Ralph
Created At: | 2023-08-24 13:04:34 | Created At: | 2023-08-24 13:26:10
Edited By: |  | Edited By:
Edited At: |  | Edited At: | 2023-08-24 13:26:10
Bundle No: | 7 | Bundle No: | 8
Coil No: | 2 | Coil No: | 2
Coil Weight: | 2050 | Coil Weight: | 2050
No. Leburan: | 02.9.0.H.001-004 | No. Leburan: | 02.9.0.H.001-004
Area: | Bahan Baku | Area: | Bahan Baku
Dies Number: | C-07.000(-10)-17-TF | Dies Number: | C-07.000(-10)-17-TF
Diameter Ujung: | 6.983 | Diameter Ujung: | 6.985
Diameter Tengah: | 6.988 | Diameter Tengah: | 6.988
Diameter Ekor: | 6.984 | Diameter Ekor: | 6.986
Kelurusan Aktual: | 0 | Kelurusan Aktual: | 0
Panjang Aktual: | 3020 | Panjang Aktual: | 3020
Berat FG: | 500 | Berat FG: | 500
QTY (Pcs): | 552 | QTY (Pcs): | 552
Judgement: | GOOD | Judgement: | GOOD
Visual: | OK | Visual: | OK
Created By: | Liesa Ralph | Created By: | Liesa Ralph
Created At: | 2023-08-24 14:00:33 | Created At: | 2023-08-24 14:21:53
Edited By: |  | Edited By:
Edited At: |  | Edited At: | 2023-08-24 14:21:53
Bundle No: | 9 | Bundle No: | 10
Coil No: | 3 | Coil No: | 3
Coil Weight: | 2083 | Coil Weight: | 2083
No. Leburan: | 05.9.0.H.001-010 | No. Leburan: | 05.9.0.H.001-010
Area: | Bahan Baku | Area: | Bahan Baku
Dies Number: | C-07.000(-10)-17-TF | Dies Number: | C-07.000(-10)-17-TF
Diameter Ujung: | 6.985 | Diameter Ujung: | 6.983
Diameter Tengah: | 6.988 | Diameter Tengah: | 6.986
Diameter Ekor: | 6.986 | Diameter Ekor: | 6.983
Kelurusan Aktual: | 0 | Kelurusan Aktual: | 0
Panjang Aktual: | 3020 | Panjang Aktual: | 3020
Berat FG: | 500 | Berat FG: | 500
QTY (Pcs): | 552 | QTY (Pcs): | 552
Judgement: | GOOD | Judgement: | GOOD
Visual: | OK | Visual: | OK
Created By: | Liesa Ralph | Created By: | Liesa Ralph
Created At: | 2023-08-24 15:28:43 | Created At: | 2023-08-24 15:49:27
Edited By: |  | Edited By:
Edited At: |  | Edited At: | 2023-08-24 15:49:27
Bundle No: | 11 | Bundle No: | 12
Coil No: | 3 | Coil No: | 3
Coil Weight: | 2083 | Coil Weight: | 2083
No. Leburan: | 05.9.0.H.001-010 | No. Leburan: | 05.9.0.H.001-010
Area: | Bahan Baku | Area: | Bahan Baku
Dies Number: | C-07.000(-10)-17-TF | Dies Number: | C-07.000(-10)-17-TF
Diameter Ujung: | 6.982 | Diameter Ujung: | 6.98
Diameter Tengah: | 6.988 | Diameter Tengah: | 6.988
Diameter Ekor: | 6.983 | Diameter Ekor: | 6.982
Kelurusan Aktual: | 0 | Kelurusan Aktual: | 0
Panjang Aktual: | 3020 | Panjang Aktual: | 3020
Berat FG: | 500 | Berat FG: | 500
QTY (Pcs): | 552 | QTY (Pcs): | 552
Judgement: | GOOD | Judgement: | GOOD
Visual: | OK | Visual: | OK
Created By: | Liesa Ralph | Created By: | Liesa Ralph
Created At: | 2023-08-29 07:49:35 | Created At: | 2023-08-29 08:06:41
Edited By: |  | Edited By:
Edited At: |  | Edited At: | 2023-08-29 08:06:41
Bundle No: | 13 | Bundle No: | 14
Coil No: | 5 | Coil No: | 5
Coil Weight: | 2107 | Coil Weight: | 2107
No. Leburan: | 05.9.0.H.004-021 | No. Leburan: | 05.9.0.H.004-021
Area: | Bahan Baku | Area: | Bahan Baku
Dies Number: | C-07.000(-10)-17-TF | Dies Number: | C-07.000(-10)-17-TF
Diameter Ujung: | 6.982 | Diameter Ujung: | 6.979
Diameter Tengah: | 6.99 | Diameter Tengah: | 6.986
Diameter Ekor: | 6.984 | Diameter Ekor: | 6.98
Kelurusan Aktual: | 0 | Kelurusan Aktual: | 0
Panjang Aktual: | 3020 | Panjang Aktual: | 3023
Berat FG: | 500 | Berat FG: | 500
QTY (Pcs): | 552 | QTY (Pcs): | 552
Judgement: | GOOD | Judgement: | GOOD
Visual: | OK | Visual: | OK
Created By: | Liesa Ralph | Created By: | Liesa Ralph
Created At: | 2023-08-29 08:40:30 | Created At: | 2023-08-29 09:06:31
Edited By: |  | Edited By:
Edited At: |  | Edited At: | 2023-08-29 09:06:31
Bundle No: | 15 | Bundle No: | 16
Coil No: | 6 | Coil No: | 5
Coil Weight: | 2093 | Coil Weight: | 2107
No. Leburan: | 05.9.0.H.003-024 | No. Leburan: | 05.9.0.H.004-021
Area: | Bahan Baku | Area: | Bahan Baku
Dies Number: | C-07.000(-10)-17-TF | Dies Number: | C-07.000(-10)-17-TF
Diameter Ujung: | 6.982 | Diameter Ujung: | 6.98
Diameter Tengah: | 6.986 | Diameter Tengah: | 6.985
Diameter Ekor: | 6.982 | Diameter Ekor: | 6.982
Kelurusan Aktual: | 0 | Kelurusan Aktual: | 0
Panjang Aktual: | 3023 | Panjang Aktual: | 3023
Berat FG: | 500 | Berat FG: | 500
QTY (Pcs): | 552 | QTY (Pcs): | 552
Judgement: | GOOD | Judgement: | GOOD
Visual: | OK | Visual: | OK
Created By: | Liesa Ralph | Created By: | Liesa Ralph
Created At: | 2023-08-29 09:45:06 | Created At: | 2023-08-29 10:02:43
Edited By: |  | Edited By:
Edited At: |  | Edited At: | 2023-08-29 10:02:43
Bundle No: | 17 | Bundle No: | 18
Coil No: | 1 | Coil No: | 1
Coil Weight: | 2102 | Coil Weight: | 2102
No. Leburan: | 05.9.0.H.003-006 | No. Leburan: | 05.9.0.H.003-006
Area: | Bahan Baku | Area: | Bahan Baku
Dies Number: | C-07.000(-10)-17-TF | Dies Number: | C-07.000(-10)-17-TF
Diameter Ujung: | 6.982 | Diameter Ujung: | 6.98
Diameter Tengah: | 6.986 | Diameter Tengah: | 6.985
Diameter Ekor: | 6.982 | Diameter Ekor: | 6.982
Kelurusan Aktual: | 0 | Kelurusan Aktual: | 0
Panjang Aktual: | 3020 | Panjang Aktual: | 3020
Berat FG: | 500 | Berat FG: | 500
QTY (Pcs): | 552 | QTY (Pcs): | 552
Judgement: | GOOD | Judgement: | GOOD
Visual: | OK | Visual: | OK
Created By: | Liesa Ralph | Created By: | Liesa Ralph
Created At: | 2023-08-29 10:48:28 | Created At: | 2023-08-29 11:15:15
Edited By: |  | Edited By:
Edited At: |  | Edited At: | 2023-08-29 11:15:15
Bundle No: | 19 | Bundle No: | 20
Coil No: | 1 | Coil No: | 1
Coil Weight: | 2102 | Coil Weight: | 2102
No. Leburan: | 05.9.0.H.003-006 | No. Leburan: | 05.9.0.H.003-006
Area: | Bahan Baku | Area: | Bahan Baku
Dies Number: | C-07.000(-10)-17-TF | Dies Number: | C-07.000(-10)-17-TF
Diameter Ujung: | 6.979 | Diameter Ujung: | 6.982
Diameter Tengah: | 6.984 | Diameter Tengah: | 6.985
Diameter Ekor: | 6.98 | Diameter Ekor: | 6.983
Kelurusan Aktual: | 0 | Kelurusan Aktual: | 0
Panjang Aktual: | 3022 | Panjang Aktual: | 3020
Berat FG: | 500 | Berat FG: | 500
QTY (Pcs): | 552 | QTY (Pcs): | 552
Judgement: | GOOD | Judgement: | GOOD
Visual: | OK | Visual: | OK
Created By: | Liesa Ralph | Created By: | Liesa Ralph
Created At: | 2023-08-29 12:51:37 | Created At: | 2023-08-29 13:15:32
Edited By: |  | Edited By:
Edited At: |  | Edited At: | 2023-08-29 13:15:32
Bundle No: | 21 | Bundle No: | 22
Coil No: | 6 | Coil No: | 6
Coil Weight: | 2093 | Coil Weight: | 2093
No. Leburan: | 05.9.0.H.003-024 | No. Leburan: | 05.9.0.H.003-024
Area: | Bahan Baku | Area: | Bahan Baku
Dies Number: | C-07.000(-10)-17-TF | Dies Number: | C-07.000(-10)-17-TF
Diameter Ujung: | 6.983 | Diameter Ujung: | 6.979
Diameter Tengah: | 6.986 | Diameter Tengah: | 6.984
Diameter Ekor: | 6.984 | Diameter Ekor: | 6.98
Kelurusan Aktual: | 0 | Kelurusan Aktual: | 0
Panjang Aktual: | 3020 | Panjang Aktual: | 3020
Berat FG: | 500 | Berat FG: | 500
QTY (Pcs): | 552 | QTY (Pcs): | 552
Judgement: | GOOD | Judgement: | GOOD
Visual: | OK | Visual: | OK
Created By: | Liesa Ralph | Created By: | Liesa Ralph
Created At: | 2023-08-29 13:59:06 | Created At: | 2023-08-29 14:17:32
Edited By: |  | Edited By:
Edited At: |  | Edited At: | 2023-08-29 14:17:32
Bundle No: | 23 | Bundle No: | 24
Coil No: | 6 | Coil No: | 6
Coil Weight: | 2093 | Coil Weight: | 2093
No. Leburan: | 05.9.0.H.003-024 | No. Leburan: | 05.9.0.H.003-024
Area: | Bahan Baku | Area: | Bahan Baku
Dies Number: | C-07.000(-10)-17-TF | Dies Number: | C-07.000(-10)-17-TF
Diameter Ujung: | 6.982 | Diameter Ujung: | 6.982
Diameter Tengah: | 6.986 | Diameter Tengah: | 6.986
Diameter Ekor: | 6.982 | Diameter Ekor: | 6.983
Kelurusan Aktual: | 0 | Kelurusan Aktual: | 0
Panjang Aktual: | 3020 | Panjang Aktual: | 3020
Berat FG: | 500 | Berat FG: | 500
QTY (Pcs): | 552 | QTY (Pcs): | 552
Judgement: | GOOD | Judgement: | GOOD
Visual: | OK | Visual: | OK
Created By: | Liesa Ralph | Created By: | Liesa Ralph
Created At: | 2023-08-29 14:51:20 | Created At: | 2023-08-29 15:16:46
Edited By: |  | Edited By:
Edited At: |  | Edited At: | 2023-08-29 15:16:46
Bundle No: | 25 | Bundle No: | 26
Coil No: | 6 | Coil No: | 6
Coil Weight: | 2093 | Coil Weight: | 2093
No. Leburan: | 05.9.0.H.003-024 | No. Leburan: | 05.9.0.H.003-024
Area: | Bahan Baku | Area: | Bahan Baku
Dies Number: | C-07.000(-10)-17-TF | Dies Number: | C-07.000(-10)-17-TF
Diameter Ujung: | 6.982 | Diameter Ujung: | 6.982
Diameter Tengah: | 6.985 | Diameter Tengah: | 6.986
Diameter Ekor: | 6.982 | Diameter Ekor: | 6.983
Kelurusan Aktual: | 0 | Kelurusan Aktual: | 0
Panjang Aktual: | 3020 | Panjang Aktual: | 3020
Berat FG: | 297 | Berat FG: | 80
QTY (Pcs): | 328 | QTY (Pcs): | 88
Judgement: | GOOD | Judgement: | NOT GOOD
Visual: | OK | Visual: | PO
Created By: | Liesa Ralph | Created By: | Liesa Ralph
Created At: | 2023-08-29 15:36:39 | Created At: | 2023-08-29 15:37:30
Edited By: |  | Edited By:
Edited At: |  | Edited At: | 2023-08-29 15:37:30
Bundle No: | 27
Coil No: | 6
Coil Weight: | 2093
No. Leburan: | 05.9.0.H.003-024
Area: | Bahan Baku
Dies Number: | 0
Diameter Ujung: | 0
Diameter Tengah: | 0
Diameter Ekor: | 0
Kelurusan Aktual: | 0
Panjang Aktual: | 0
Berat FG: | 0
QTY (Pcs): | 0
Judgement: | NOT GOOD
Visual: | RUSTY
Created By: | Liesa Ralph
Created At: | 2023-08-29 15:37:47
Edited By:
Edited At:

## Downtime Record
No. | Start | End | Duration | Reason | Remarks
1 | 2023-08-24 09:34:56 | 2023-08-24 09:35:30 | 34 sec | management ¦ Lain-lain | Jalan normal
2 | 2023-08-24 09:43:06 | 2023-08-24 09:43:10 | 4 sec | management ¦ Lain-lain | Jalan normal
3 | 2023-08-24 09:46:11 | 2023-08-24 09:46:17 | 6 sec | management ¦ Lain-lain | Jalan normal
4 | 2023-08-24 10:24:47 | 2023-08-24 10:32:23 | 7 min 36 sec | management ¦ Pointing / Roll / Bubble
5 | 2023-08-24 10:32:53 | 2023-08-24 10:32:59 | 6 sec | management ¦ Lain-lain | Jalan normal
6 | 2023-08-24 11:19:59 | 2023-08-24 11:21:12 | 1 min 13 sec | management ¦ Lain-lain | Jalan norma
7 | 2023-08-24 11:23:02 | 2023-08-24 11:28:52 | 5 min 50 sec | management ¦ Pointing / Roll / Bubble
8 | 2023-08-24 11:29:02 | 2023-08-24 12:36:01 | 66 min 59 sec | management ¦ Lain-lain | Istirahat & pointing
9 | 2023-08-24 12:40:06 | 2023-08-24 12:40:12 | 6 sec | management ¦ Lain-lain | Jalan norma
10 | 2023-08-24 13:23:13 | 2023-08-24 13:23:19 | 6 sec | management ¦ Lain-lain | Jalan norma
11 | 2023-08-24 13:25:13 | 2023-08-24 13:33:34 | 8 min 21 sec | management ¦ Pointing / Roll / Bubble
12 | 2023-08-24 14:16:58 | 2023-08-24 14:21:28 | 4 min 30 sec | management ¦ Lain-lain | Jalan norma
13 | 2023-08-24 14:23:59 | 2023-08-24 14:40:56 | 16 min 57 sec | management ¦ Pointing / Roll / Bubble
14 | 2023-08-24 14:41:16 | 2023-08-24 14:41:22 | 6 sec | management ¦ Lain-lain | Jalan norma
15 | 2023-08-24 14:53:25 | 2023-08-24 14:53:31 | 6 sec | management ¦ Lain-lain | Jalan norma
16 | 2023-08-24 14:55:31 | 2023-08-24 15:17:01 | 21 min 30 sec | waste ¦ Trouble Mesin | Isi oli hydraulic drawing (habis)
17 | 2023-08-24 15:19:32 | 2023-08-24 15:19:36 | 4 sec | management ¦ Lain-lain | Jalan norma
18 | 2023-08-24 15:53:11 | 2023-08-24 16:00:01 | 6 min 50 sec | management ¦ Bersih-bersih Area
19 | 2023-08-24 16:00:01 | 2023-08-25 00:00:01 | 480 min 0 sec | off ¦ Off Production
20 | 2023-08-25 00:00:01 | 2023-08-25 07:00:01 | 420 min 0 sec | off ¦ Off Production
21 | 2023-08-25 07:00:01 | 2023-08-25 16:00:01 | 540 min 0 sec | off ¦ Off Production
22 | 2023-08-25 16:00:01 | 2023-08-26 00:00:01 | 480 min 0 sec | off ¦ Off Production
23 | 2023-08-26 00:00:01 | 2023-08-26 07:00:01 | 420 min 0 sec | off ¦ Off Production
24 | 2023-08-26 07:00:01 | 2023-08-26 16:00:01 | 540 min 0 sec | off ¦ Off Production
25 | 2023-08-26 16:00:01 | 2023-08-27 00:00:01 | 480 min 0 sec | off ¦ Off Production
26 | 2023-08-27 00:00:01 | 2023-08-27 07:00:02 | 420 min 1 sec | off ¦ Off Production
27 | 2023-08-27 07:00:02 | 2023-08-27 16:00:01 | 539 min 59 sec | off ¦ Off Production
28 | 2023-08-27 16:00:01 | 2023-08-28 00:00:01 | 480 min 0 sec | off ¦ Off Production
29 | 2023-08-28 00:00:01 | 2023-08-28 07:00:01 | 420 min 0 sec | off ¦ Off Production
30 | 2023-08-28 07:00:01 | 2023-08-28 16:00:01 | 540 min 0 sec | off ¦ Off Production
31 | 2023-08-28 16:00:02 | 2023-08-29 00:00:02 | 480 min 0 sec | off ¦ Off Production
32 | 2023-08-29 00:00:02 | 2023-08-29 07:00:01 | 419 min 59 sec | off ¦ Off Production
33 | 2023-08-29 07:00:01 | 2023-08-29 07:08:40 | 8 min 39 sec | management ¦ Briefing
34 | 2023-08-29 07:08:44 | 2023-08-29 07:10:40 | 1 min 56 sec | management ¦ Check Shot Blast
35 | 2023-08-29 07:10:50 | 2023-08-29 07:11:59 | 1 min 9 sec | management ¦ Cek Mesin
36 | 2023-08-29 07:12:05 | 2023-08-29 07:13:35 | 1 min 30 sec | management ¦ Lain-lain | Jalan normal
37 | 2023-08-29 07:13:59 | 2023-08-29 07:18:10 | 4 min 11 sec | management ¦ Lain-lain | Jalan norma
38 | 2023-08-29 08:05:59 | 2023-08-29 08:06:05 | 6 sec | management ¦ Lain-lain | Jalan norma
39 | 2023-08-29 08:24:36 | 2023-08-29 08:24:42 | 6 sec | management ¦ Lain-lain | Jalan norma
40 | 2023-08-29 08:39:03 | 2023-08-29 08:39:09 | 6 sec | management ¦ Lain-lain | Jalan norma
41 | 2023-08-29 08:40:40 | 2023-08-29 08:40:44 | 4 sec | management ¦ Lain-lain | Jalan norma
42 | 2023-08-29 08:40:51 | 2023-08-29 08:40:55 | 4 sec | management ¦ Lain-lain | Jalan norma
43 | 2023-08-29 09:06:15 | 2023-08-29 09:06:22 | 7 sec | management ¦ Lain-lain | Jalan norma
44 | 2023-08-29 09:11:11 | 2023-08-29 09:20:22 | 9 min 11 sec | management ¦ Pointing / Roll / Bubble
45 | 2023-08-29 09:43:12 | 2023-08-29 09:44:47 | 1 min 35 sec | management ¦ Selesai Satu
46 | 2023-08-29 09:45:07 | 2023-08-29 09:45:12 | 5 sec | management ¦ Lain-lain | Jalan norma
47 | 2023-08-29 10:02:56 | 2023-08-29 10:03:00 | 4 sec | management ¦ Lain-lain | Jalan normal
48 | 2023-08-29 10:11:41 | 2023-08-29 10:27:32 | 15 min 51 sec | management ¦ Pointing / Roll / Bubble
49 | 2023-08-29 10:28:38 | 2023-08-29 10:28:48 | 10 sec | management ¦ Lain-lain | Jalan normal
50 | 2023-08-29 10:48:14 | 2023-08-29 10:48:18 | 4 sec | management ¦ Lain-lain | Jalan normal
51 | 2023-08-29 10:48:34 | 2023-08-29 10:48:39 | 5 sec | management ¦ Lain-lain | Jalan normal
52 | 2023-08-29 11:15:21 | 2023-08-29 11:15:27 | 6 sec | management ¦ Lain-lain | Jalan normal
53 | 2023-08-29 11:20:10 | 2023-08-29 11:20:17 | 7 sec | management ¦ Lain-lain | Jalan normal
54 | 2023-08-29 11:21:51 | 2023-08-29 11:27:07 | 5 min 16 sec | management ¦ Pointing / Roll / Bubble
55 | 2023-08-29 11:28:31 | 2023-08-29 12:35:02 | 66 min 31 sec | management ¦ Lain-lain | Istirahat
56 | 2023-08-29 12:51:27 | 2023-08-29 12:51:33 | 6 sec | management ¦ Lain-lain | Jalan normal
57 | 2023-08-29 13:17:25 | 2023-08-29 13:17:29 | 4 sec | management ¦ Lain-lain | Jalan normal
58 | 2023-08-29 13:22:35 | 2023-08-29 13:22:41 | 6 sec | management ¦ Lain-lain | Jalan normal
59 | 2023-08-29 13:25:10 | 2023-08-29 13:38:34 | 13 min 24 sec | management ¦ Pointing / Roll / Bubble
60 | 2023-08-29 13:38:38 | 2023-08-29 13:38:44 | 6 sec | management ¦ Lain-lain | Jalan normal
61 | 2023-08-29 13:39:48 | 2023-08-29 13:39:54 | 6 sec | management ¦ Lain-lain | Jalan normal
62 | 2023-08-29 13:45:50 | 2023-08-29 13:45:54 | 4 sec | management ¦ Lain-lain | Jalan normal
63 | 2023-08-29 14:17:11 | 2023-08-29 14:17:17 | 6 sec | management ¦ Lain-lain | Jalan normal
64 | 2023-08-29 14:30:48 | 2023-08-29 14:38:31 | 7 min 43 sec | management ¦ Pointing / Roll / Bubble
65 | 2023-08-29 14:45:51 | 2023-08-29 14:45:57 | 6 sec | management ¦ Lain-lain | Jalan normal
66 | 2023-08-29 15:27:19 | 2023-08-29 15:29:30 | 2 min 11 sec | management ¦ Lain-lain | Closing laporan