## Workorder Data
WO Number: | WO/2023/02238
Production Plan: | 483 | Performance: | 58.99 %
Process duration: | 200 | Availability: | 100 %
|  | Quality: | 100 %
Total Production: | 473
Good: | 473 | OEE: | 58.99 %
Not Good: | 0
Total Downtime: | 2 Hours 10 Mins 3 Secs
Management: | 2 Hours 10 Mins 3 Secs
Waste: | 0 sec
Created By: | Gertraud Ottomar | Processed By: | Kriemhilde Alina
Created At: | 2023-08-24 09:41:22 | Start Time: | 2023-08-25 10:11:07
Edited By: | Gertraud Ottomar | End Time: | 2023-08-25 13:31:11
Edited At: | 2023-08-25 13:30:17
Supplier: | Lang, Prosacco and Schneider | Customer: | Carrier
Grade: | S20C | Straightness Std: | 0.12/400mm
Diameter: | 18 | size: | 15 X 3000
QTY (Kg): | 2008 | Tolerance: | (+0 , -0.04)
QTY (Coil): | 1 | Reduction Rate: | 30.56
QTY (Bundle): | 7 | Shape: | Round
|  | QTY (Kg): | 500
Remarks: | NEW ITEM (SECOND PROSES) | QTY (Pcs): | 120
|  | Chamfer: | No
|  | Color: | TANPA PEWARNAAN
|  | Machine: | MC-002

## Production Report
Bundle No: | 1 | Bundle No: | 2
Coil No: | 1 | Coil No: | 1
Coil Weight: | 2008 | Coil Weight: | 2008
No. Leburan: | D32303595Z2-X12304909-001 | No. Leburan: | D32303595Z2-X12304909-001
Area: | Bahan Baku | Area: | Bahan Baku
Dies Number: | C-15.000(45)-06-TF | Dies Number: | C-15.000(45)-06-TF
Diameter Ujung: | 14.959 | Diameter Ujung: | 14.957
Diameter Tengah: | 14.985 | Diameter Tengah: | 14.986
Diameter Ekor: | 14.958 | Diameter Ekor: | 14.956
Kelurusan Aktual: | 0.12/400 | Kelurusan Aktual: | 0.12/400
Panjang Aktual: | 3020 | Panjang Aktual: | 3020
Berat FG: | 500 | Berat FG: | 500
QTY (Pcs): | 120 | QTY (Pcs): | 120
Judgement: | GOOD | Judgement: | GOOD
Visual: | OK | Visual: | OK
Created By: | Kriemhilde Alina | Created By: | Kriemhilde Alina
Created At: | 2023-08-25 11:10:40 | Created At: | 2023-08-25 11:15:14
Edited By: |  | Edited By:
Edited At: |  | Edited At: | 2023-08-25 11:15:14
Bundle No: | 3 | Bundle No: | 4
Coil No: | 1 | Coil No: | 1
Coil Weight: | 2008 | Coil Weight: | 2008
No. Leburan: | D32303595Z2-X12304909-001 | No. Leburan: | D32303595Z2-X12304909-001
Area: | Bahan Baku | Area: | Bahan Baku
Dies Number: | C-15.000(45)-06-TF | Dies Number: | C-15.000(45)-06-TF
Diameter Ujung: | 14.958 | Diameter Ujung: | 14.958
Diameter Tengah: | 14.988 | Diameter Tengah: | 14.985
Diameter Ekor: | 14.959 | Diameter Ekor: | 14.958
Kelurusan Aktual: | 0.12/400 | Kelurusan Aktual: | 0.12/400
Panjang Aktual: | 3020 | Panjang Aktual: | 3020
Berat FG: | 500 | Berat FG: | 471
QTY (Pcs): | 120 | QTY (Pcs): | 113
Judgement: | GOOD | Judgement: | GOOD
Visual: | OK | Visual: | OK
Created By: | Kriemhilde Alina | Created By: | Kriemhilde Alina
Created At: | 2023-08-25 11:24:50 | Created At: | 2023-08-25 13:28:57
Edited By: |  | Edited By: | Kriemhilde Alina
Edited At: |  | Edited At: | 2023-08-25 13:31:01
Bundle No: | 5 | Bundle No: | 6
Coil No: | 1 | Coil No: | 1
Coil Weight: | 2008 | Coil Weight: | 2008
No. Leburan: | D32303595Z2-X12304909-001 | No. Leburan: | D32303595Z2-X12304909-001
Area: | Bahan Baku | Area: | Bahan Baku
Dies Number: | 0 | Dies Number: | 0
Diameter Ujung: | 0 | Diameter Ujung: | 0
Diameter Tengah: | 0 | Diameter Tengah: | 0
Diameter Ekor: | 0 | Diameter Ekor: | 0
Kelurusan Aktual: | 0 | Kelurusan Aktual: | 0
Panjang Aktual: | 0 | Panjang Aktual: | 0
Berat FG: | 0 | Berat FG: | 0
QTY (Pcs): | 0 | QTY (Pcs): | 0
Judgement: | NOT GOOD | Judgement: | NOT GOOD
Visual: | RUSTY | Visual: | RUSTY
Created By: | Kriemhilde Alina | Created By: | Kriemhilde Alina
Created At: | 2023-08-25 13:29:11 | Created At: | 2023-08-25 13:30:04
Edited By: |  | Edited By:
Edited At: |  | Edited At: | 2023-08-25 13:30:04
Bundle No: | 7
Coil No: | 1
Coil Weight: | 2008
No. Leburan: | D32303595Z2-X12304909-001
Area: | Bahan Baku
Dies Number: | 0
Diameter Ujung: | 0
Diameter Tengah: | 0
Diameter Ekor: | 0
Kelurusan Aktual: | 0
Panjang Aktual: | 0
Berat FG: | 0
QTY (Pcs): | 0
Judgement: | NOT GOOD
Visual: | RUSTY
Created By: | Kriemhilde Alina
Created At: | 2023-08-25 13:30:18
Edited By:
Edited At:

## Downtime Record
No. | Start | End | Duration | Reason | Remarks
1 | 2023-08-25 10:27:18 | 2023-08-25 10:28:18 | 1 min 0 sec | management ¦ Setting Awal
2 | 2023-08-25 10:31:17 | 2023-08-25 10:34:18 | 3 min 1 sec | management ¦ Setting Awal
3 | 2023-08-25 10:35:18 | 2023-08-25 10:47:18 | 12 min 0 sec | management ¦ Setting Awal
4 | 2023-08-25 10:49:17 | 2023-08-25 10:54:18 | 5 min 1 sec | management ¦ Setting Awal
5 | 2023-08-25 11:29:17 | 2023-08-25 13:18:18 | 109 min 1 sec | management ¦ Briefing | istirahat