## Workorder Data
WO Number: | WO/2023/02243
Production Plan: | 2140 | Performance: | 80.14 %
Process duration: | 1197 | Availability: | 68.69 %
|  | Quality: | 98.55 %
Total Production: | 2099
Good: | 2069 | OEE: | 54.25 %
Not Good: | 30
Total Downtime: | 17 Hours 9 Mins 4 Secs
Management: | 44 min 47 sec
Waste: | 1 Hours 17 Mins 59 Secs
Created By: | Gertraud Ottomar | Processed By: | Kriemhilde Alina
Created At: | 2023-08-08 11:36:36 | Start Time: | 2023-08-10 14:45:15
Edited By: |  | End Time: | 2023-08-11 10:42:49
Edited At:
Supplier: | Kris-Marvin | Customer: | Giguère
Grade: | SUP12V | Straightness Std: | 2/1000mm
Diameter: | 14 | size: | 12.4 X 2245
QTY (Kg): | 4554 | Tolerance: | (+0.06 , -0.06)
QTY (Coil): | 2 | Reduction Rate: | 21.55
QTY (Bundle): | 8 | Shape: | Round
|  | QTY (Kg): | 1000
Remarks: | (Note toleransi panjang +/- 12mm ) (Qty per bundle 800-1100 Kg) | QTY (Pcs): | 470
|  | Chamfer: | No
|  | Color: | TANPA PEWARNAAN
|  | Machine: | MC-002

## Production Report
Bundle No: | 1 | Bundle No: | 2
Coil No: | 1 | Coil No: | 1
Coil Weight: | 2269 | Coil Weight: | 2269
No. Leburan: | 3QA07-C8607-1-012 | No. Leburan: | 3QA07-C8607-1-012
Area: | Bahan Baku | Area: | Bahan Baku
Dies Number: | C-12.400(070)-07-WT | Dies Number: | C-12.400(070)-07-WT
Diameter Ujung: | 12.368 | Diameter Ujung: | 12.368
Diameter Tengah: | 12.408 | Diameter Tengah: | 12.405
Diameter Ekor: | 12.366 | Diameter Ekor: | 12.369
Kelurusan Aktual: | 0.950/1000 | Kelurusan Aktual: | 0.950/1000
Panjang Aktual: | 2245 | Panjang Aktual: | 2245
Berat FG: | 841 | Berat FG: | 900
QTY (Pcs): | 395 | QTY (Pcs): | 423
Judgement: | GOOD | Judgement: | GOOD
Visual: | OK | Visual: | OK
Created By: | Kriemhilde Alina | Created By: | Kriemhilde Alina
Created At: | 2023-08-10 15:45:25 | Created At: | 2023-08-11 07:31:07
Edited By: | Kriemhilde Alina | Edited By:
Edited At: | 2023-08-11 10:36:42 | Edited At: | 2023-08-11 07:31:07
Bundle No: | 3 | Bundle No: | 4
Coil No: | 2 | Coil No: | 2
Coil Weight: | 2285 | Coil Weight: | 2285
No. Leburan: | 3QA07-C8607-1-008 | No. Leburan: | 3QA07-C8607-1-008
Area: | Bahan Baku | Area: | Bahan Baku
Dies Number: | C-12.400(070)-07-WT | Dies Number: | C-12.400(070)-07-WT
Diameter Ujung: | 12.368 | Diameter Ujung: | 12.368
Diameter Tengah: | 12.404 | Diameter Tengah: | 12.407
Diameter Ekor: | 12.369 | Diameter Ekor: | 12.37
Kelurusan Aktual: | 0.950/1000 | Kelurusan Aktual: | 0.950/1000
Panjang Aktual: | 2245 | Panjang Aktual: | 2245
Berat FG: | 900 | Berat FG: | 835
QTY (Pcs): | 423 | QTY (Pcs): | 392
Judgement: | GOOD | Judgement: | GOOD
Visual: | OK | Visual: | OK
Created By: | Kriemhilde Alina | Created By: | Kriemhilde Alina
Created At: | 2023-08-11 08:49:14 | Created At: | 2023-08-11 09:28:54
Edited By: |  | Edited By:
Edited At: |  | Edited At: | 2023-08-11 09:28:54
Bundle No: | 5 | Bundle No: | 6
Coil No: | 2 | Coil No: | 2
Coil Weight: | 2285 | Coil Weight: | 2285
No. Leburan: | 3QA07-C8607-1-008 | No. Leburan: | 3QA07-C8607-1-008
Area: | Bahan Baku | Area: | Bahan Baku
Dies Number: | C-12.400(70)-09-WT | Dies Number: | C-12.400(070)-07-WT
Diameter Ujung: | 12.368 | Diameter Ujung: | 12.365
Diameter Tengah: | 12.41 | Diameter Tengah: | 12.398
Diameter Ekor: | 12.367 | Diameter Ekor: | 12.367
Kelurusan Aktual: | 0.900/1000 | Kelurusan Aktual: | 0.800/1000
Panjang Aktual: | 2245 | Panjang Aktual: | 2245
Berat FG: | 928 | Berat FG: | 30
QTY (Pcs): | 436 | QTY (Pcs): | 14
Judgement: | GOOD | Judgement: | NOT GOOD
Visual: | OK | Visual: | LS
Created By: | Kriemhilde Alina | Created By: | Kriemhilde Alina
Created At: | 2023-08-11 10:39:09 | Created At: | 2023-08-11 10:40:06
Edited By: | Kriemhilde Alina | Edited By:
Edited At: | 2023-08-11 10:41:00 | Edited At: | 2023-08-11 10:40:06
Bundle No: | 7 | Bundle No: | 8
Coil No: | 2 | Coil No: | 1
Coil Weight: | 2285 | Coil Weight: | 2269
No. Leburan: | 3QA07-C8607-1-008 | No. Leburan: | 3QA07-C8607-1-012
Area: | Bahan Baku | Area: | Bahan Baku
Dies Number: | C-12.400(070)-07-WT | Dies Number: | 0
Diameter Ujung: | 12.36 | Diameter Ujung: | 0
Diameter Tengah: | 12.39 | Diameter Tengah: | 0
Diameter Ekor: | 12.362 | Diameter Ekor: | 0
Kelurusan Aktual: | 0.800/1000 | Kelurusan Aktual: | 0
Panjang Aktual: | 2245 | Panjang Aktual: | 0
Berat FG: | 33 | Berat FG: | 0
QTY (Pcs): | 16 | QTY (Pcs): | 0
Judgement: | NOT GOOD | Judgement: | NOT GOOD
Visual: | IL | Visual: | RUSTY
Created By: | Kriemhilde Alina | Created By: | Kriemhilde Alina
Created At: | 2023-08-11 10:42:10 | Created At: | 2023-08-11 10:42:34
Edited By: |  | Edited By:
Edited At: |  | Edited At: | 2023-08-11 10:42:34

## Downtime Record
No. | Start | End | Duration | Reason | Remarks
1 | 2023-08-10 14:59:42 | 2023-08-10 15:10:42 | 11 min 0 sec | management ¦ Setting Awal
2 | 2023-08-10 15:13:41 | 2023-08-10 15:16:42 | 3 min 1 sec | management ¦ Setting Awal
3 | 2023-08-10 15:53:42 | 2023-08-10 16:00:01 | 6 min 19 sec | off ¦ Off Production
4 | 2023-08-10 16:00:02 | 2023-08-11 00:00:02 | 480 min 0 sec | off ¦ Off Production
5 | 2023-08-11 00:00:02 | 2023-08-11 07:00:01 | 419 min 59 sec | off ¦ Off Production
6 | 2023-08-11 07:00:01 | 2023-08-11 07:09:49 | 9 min 48 sec | management ¦ Lain-lain | cek mesin & cvek shot blast
7 | 2023-08-11 07:27:49 | 2023-08-11 07:35:47 | 7 min 58 sec | waste ¦ Trouble Mesin | nabrak di cutting
8 | 2023-08-11 07:47:47 | 2023-08-11 08:05:47 | 18 min 0 sec | management ¦ Pointing / Roll / Bubble
9 | 2023-08-11 08:06:48 | 2023-08-11 08:10:49 | 4 min 1 sec | waste ¦ Trouble Mesin | nabrak di cutting
10 | 2023-08-11 08:13:48 | 2023-08-11 08:18:48 | 5 min 0 sec | waste ¦ Trouble Mesin | nabrak di cutting
11 | 2023-08-11 08:21:48 | 2023-08-11 08:37:48 | 16 min 0 sec | waste ¦ Mesin Trouble | oli slide tidak keluar
12 | 2023-08-11 09:00:49 | 2023-08-11 09:11:49 | 11 min 0 sec | waste ¦ Trouble Mesin | gosok kuningan
13 | 2023-08-11 09:36:50 | 2023-08-11 09:59:50 | 23 min 0 sec | waste ¦ Gosok Dies | dies LS
14 | 2023-08-11 10:03:51 | 2023-08-11 10:14:51 | 11 min 0 sec | waste ¦ Gosok Dies | dies LS
15 | 2023-08-11 10:15:51 | 2023-08-11 10:16:49 | 58 sec | management ¦ Lain-lain | jalan normal
16 | 2023-08-11 10:17:50 | 2023-08-11 10:19:50 | 2 min 0 sec | management ¦ Lain-lain | jalan normal