## Workorder Data
WO Number: | WO/2023/02390
Production Plan: | 15203 | Performance: | 92.6 %
Process duration: | 7595 | Availability: | 86.01 %
|  | Quality: | 99.21 %
Total Production: | 15018
Good: | 14900 | OEE: | 79.01 %
Not Good: | 118
Total Downtime: | 4 Days 10 Hours 54 Mins 57 Secs
Management: | 8 Hours 59 Mins 19 Secs
Waste: | 3 Hours 12 Mins 11 Secs
Created By: | Gertraud Ottomar | Processed By: | Kriemhilde Alina
Created At: | 2023-09-05 13:20:30 | Start Time: | 2023-09-06 10:00:16
Edited By: |  | End Time: | 2023-09-11 16:36:06
Edited At:
Supplier: | Kris-Marvin | Customer: | Giguère
Grade: | SUP12V | Straightness Std: | 2/1000mm
Diameter: | 12 | size: | 10.8 X 2230
QTY (Kg): | 24381 | Tolerance: | (+0.06 , -0.06)
QTY (Coil): | 11 | Reduction Rate: | 19
QTY (Bundle): | 27 | Shape: | Round
|  | QTY (Kg): | 1000
Remarks: | (*Note toleransi panjang +/- 12mm , *Qty per bundle 800-1100 Kg) | QTY (Pcs): | 624
|  | Chamfer: | No
|  | Color: | TANPA PEWARNAAN
|  | Machine: | MC-002

## Production Report
Bundle No: | 1 | Bundle No: | 2
Coil No: | 9 | Coil No: | 9
Coil Weight: | 2236 | Coil Weight: | 2236
No. Leburan: | 2L818-C8750-1-003 | No. Leburan: | 2L818-C8750-1-003
Area: | Bahan Baku | Area: | Bahan Baku
Dies Number: | C-10.800(70)-09 | Dies Number: | C-10.800(70)-09
Diameter Ujung: | 10.765 | Diameter Ujung: | 10.765
Diameter Tengah: | 10.798 | Diameter Tengah: | 10.825
Diameter Ekor: | 10.763 | Diameter Ekor: | 10.768
Kelurusan Aktual: | 0.800/1000 | Kelurusan Aktual: | 0.800/1000
Panjang Aktual: | 2230 | Panjang Aktual: | 2230
Berat FG: | 1052 | Berat FG: | 1163
QTY (Pcs): | 655 | QTY (Pcs): | 725
Judgement: | GOOD | Judgement: | GOOD
Visual: | OK | Visual: | OK
Created By: | Kriemhilde Alina | Created By: | Kriemhilde Alina
Created At: | 2023-09-06 14:15:00 | Created At: | 2023-09-07 08:49:25
Edited By: | Kriemhilde Alina | Edited By:
Edited At: | 2023-09-07 08:49:42 | Edited At: | 2023-09-07 08:49:25
Bundle No: | 3 | Bundle No: | 4
Coil No: | 5 | Coil No: | 5
Coil Weight: | 2215 | Coil Weight: | 2215
No. Leburan: | 2L818-C8751-2-002 | No. Leburan: | 2L818-C8751-2-002
Area: | Bahan Baku | Area: | Bahan Baku
Dies Number: | C-10.800(70)-09 | Dies Number: | C-10.800(70)-09
Diameter Ujung: | 10.772 | Diameter Ujung: | 10.765
Diameter Tengah: | 10.823 | Diameter Tengah: | 10.825
Diameter Ekor: | 10.77 | Diameter Ekor: | 10.768
Kelurusan Aktual: | 0.800/1000 | Kelurusan Aktual: | 0.800/1000
Panjang Aktual: | 2230 | Panjang Aktual: | 2230
Berat FG: | 1000 | Berat FG: | 1000
QTY (Pcs): | 624 | QTY (Pcs): | 624
Judgement: | GOOD | Judgement: | GOOD
Visual: | OK | Visual: | OK
Created By: | Kriemhilde Alina | Created By: | Kriemhilde Alina
Created At: | 2023-09-07 09:40:35 | Created At: | 2023-09-07 10:32:08
Edited By: |  | Edited By:
Edited At: |  | Edited At: | 2023-09-07 10:32:08
Bundle No: | 5 | Bundle No: | 6
Coil No: | 7 | Coil No: | 7
Coil Weight: | 2230 | Coil Weight: | 2230
No. Leburan: | 2L818-C8751-2-003 | No. Leburan: | 2L818-C8751-2-003
Area: | Bahan Baku | Area: | Bahan Baku
Dies Number: | C-10.800(70)-09 | Dies Number: | C-10.800(70)-09
Diameter Ujung: | 10.765 | Diameter Ujung: | 10.765
Diameter Tengah: | 10.83 | Diameter Tengah: | 10.83
Diameter Ekor: | 10.768 | Diameter Ekor: | 10.768
Kelurusan Aktual: | 0.900/1000 | Kelurusan Aktual: | 0.950/1000
Panjang Aktual: | 2230 | Panjang Aktual: | 2230
Berat FG: | 1000 | Berat FG: | 1000
QTY (Pcs): | 624 | QTY (Pcs): | 624
Judgement: | GOOD | Judgement: | GOOD
Visual: | OK | Visual: | OK
Created By: | Kriemhilde Alina | Created By: | Kriemhilde Alina
Created At: | 2023-09-07 12:39:34 | Created At: | 2023-09-07 13:39:02
Edited By: |  | Edited By:
Edited At: |  | Edited At: | 2023-09-07 13:39:02
Bundle No: | 7 | Bundle No: | 8
Coil No: | 6 | Coil No: | 6
Coil Weight: | 2112 | Coil Weight: | 2112
No. Leburan: | 2L818-C8751-1-001 | No. Leburan: | 2L818-C8751-1-001
Area: | Bahan Baku | Area: | Bahan Baku
Dies Number: | C-10.800(70)-09 | Dies Number: | C-10.800(70)-09
Diameter Ujung: | 10.772 | Diameter Ujung: | 10.77
Diameter Tengah: | 10.835 | Diameter Tengah: | 10.835
Diameter Ekor: | 10.77 | Diameter Ekor: | 10.772
Kelurusan Aktual: | 0.950/1000 | Kelurusan Aktual: | 0.900/1000
Panjang Aktual: | 2230 | Panjang Aktual: | 2230
Berat FG: | 1000 | Berat FG: | 1000
QTY (Pcs): | 624 | QTY (Pcs): | 624
Judgement: | GOOD | Judgement: | GOOD
Visual: | OK | Visual: | OK
Created By: | Kriemhilde Alina | Created By: | Kriemhilde Alina
Created At: | 2023-09-07 14:40:08 | Created At: | 2023-09-07 15:28:09
Edited By: |  | Edited By:
Edited At: |  | Edited At: | 2023-09-07 15:28:09
Bundle No: | 9 | Bundle No: | 10
Coil No: | 10 | Coil No: | 10
Coil Weight: | 2252 | Coil Weight: | 2252
No. Leburan: | 2L818-C8750-1-013 | No. Leburan: | 2L818-C8750-1-013
Area: | Bahan Baku | Area: | Bahan Baku
Dies Number: | C-10.800(70)-09 | Dies Number: | C-10.800(70)-09
Diameter Ujung: | 10.772 | Diameter Ujung: | 10.765
Diameter Tengah: | 10.835 | Diameter Tengah: | 10.83
Diameter Ekor: | 10.77 | Diameter Ekor: | 10.767
Kelurusan Aktual: | 0.800/1000 | Kelurusan Aktual: | 0.800/1000
Panjang Aktual: | 2230 | Panjang Aktual: | 2230
Berat FG: | 1000 | Berat FG: | 1000
QTY (Pcs): | 624 | QTY (Pcs): | 624
Judgement: | GOOD | Judgement: | GOOD
Visual: | OK | Visual: | OK
Created By: | Kriemhilde Alina | Created By: | Kriemhilde Alina
Created At: | 2023-09-08 08:06:29 | Created At: | 2023-09-08 08:48:21
Edited By: |  | Edited By:
Edited At: |  | Edited At: | 2023-09-08 08:48:21
Bundle No: | 11 | Bundle No: | 12
Coil No: | 3 | Coil No: | 3
Coil Weight: | 2239 | Coil Weight: | 2239
No. Leburan: | 2L818-C8750-1-012 | No. Leburan: | 2L818-C8750-1-012
Area: | Bahan Baku | Area: | Bahan Baku
Dies Number: | C-10.800(70)-09 | Dies Number: | C-10.800(70)-09
Diameter Ujung: | 10.768 | Diameter Ujung: | 10.765
Diameter Tengah: | 10.835 | Diameter Tengah: | 10.836
Diameter Ekor: | 10.765 | Diameter Ekor: | 10.768
Kelurusan Aktual: | 0.900/1000 | Kelurusan Aktual: | 0.900/1000
Panjang Aktual: | 2230 | Panjang Aktual: | 2230
Berat FG: | 1000 | Berat FG: | 1000
QTY (Pcs): | 624 | QTY (Pcs): | 624
Judgement: | GOOD | Judgement: | GOOD
Visual: | OK | Visual: | OK
Created By: | Kriemhilde Alina | Created By: | Kriemhilde Alina
Created At: | 2023-09-08 09:57:15 | Created At: | 2023-09-08 10:45:58
Edited By: |  | Edited By:
Edited At: |  | Edited At: | 2023-09-08 10:45:58
Bundle No: | 13 | Bundle No: | 14
Coil No: | 4 | Coil No: | 4
Coil Weight: | 2246 | Coil Weight: | 2246
No. Leburan: | 2L818-C8751-3-003 | No. Leburan: | 2L818-C8751-3-003
Area: | Bahan Baku | Area: | Bahan Baku
Dies Number: | C-10.800(70)-09 | Dies Number: | C-10.800(70)-09
Diameter Ujung: | 10.765 | Diameter Ujung: | 10.765
Diameter Tengah: | 10.835 | Diameter Tengah: | 10.835
Diameter Ekor: | 10.766 | Diameter Ekor: | 10.766
Kelurusan Aktual: | 0.950/1000 | Kelurusan Aktual: | 0.900/1000
Panjang Aktual: | 2230 | Panjang Aktual: | 2230
Berat FG: | 1000 | Berat FG: | 1000
QTY (Pcs): | 624 | QTY (Pcs): | 624
Judgement: | GOOD | Judgement: | GOOD
Visual: | OK | Visual: | OK
Created By: | Kriemhilde Alina | Created By: | Kriemhilde Alina
Created At: | 2023-09-08 13:30:35 | Created At: | 2023-09-08 14:14:48
Edited By: |  | Edited By:
Edited At: |  | Edited At: | 2023-09-08 14:14:48
Bundle No: | 15 | Bundle No: | 16
Coil No: | 4 | Coil No: | 11
Coil Weight: | 2246 | Coil Weight: | 2242
No. Leburan: | 2L818-C8751-3-003 | No. Leburan: | 2L818-C8751-2-005
Area: | Bahan Baku | Area: | Bahan Baku
Dies Number: | C-10.800(70)-09 | Dies Number: | C-10.800(70)-09
Diameter Ujung: | 10.765 | Diameter Ujung: | 10.76
Diameter Tengah: | 10.835 | Diameter Tengah: | 10.835
Diameter Ekor: | 10.765 | Diameter Ekor: | 10.762
Kelurusan Aktual: | 0.900/1000 | Kelurusan Aktual: | 0.800/1000
Panjang Aktual: | 2230 | Panjang Aktual: | 2230
Berat FG: | 1000 | Berat FG: | 1000
QTY (Pcs): | 624 | QTY (Pcs): | 624
Judgement: | GOOD | Judgement: | GOOD
Visual: | OK | Visual: | OK
Created By: | Kriemhilde Alina | Created By: | Kristiane Constanze
Created At: | 2023-09-08 15:23:09 | Created At: | 2023-09-11 08:09:50
Edited By: |  | Edited By:
Edited At: |  | Edited At: | 2023-09-11 08:09:50
Bundle No: | 17 | Bundle No: | 18
Coil No: | 11 | Coil No: | 2
Coil Weight: | 2242 | Coil Weight: | 2147
No. Leburan: | 2L818-C8751-2-005 | No. Leburan: | 2L818-C8751-3-001
Area: | Bahan Baku | Area: | Bahan Baku
Dies Number: | C-10.800(70)-09 | Dies Number: | C-10.800(70)-09
Diameter Ujung: | 10.76 | Diameter Ujung: | 10.774
Diameter Tengah: | 10.84 | Diameter Tengah: | 10.835
Diameter Ekor: | 10.761 | Diameter Ekor: | 10.772
Kelurusan Aktual: | 0.800/1000 | Kelurusan Aktual: | 0.800/1000
Panjang Aktual: | 2230 | Panjang Aktual: | 2230
Berat FG: | 1000 | Berat FG: | 1000
QTY (Pcs): | 624 | QTY (Pcs): | 624
Judgement: | GOOD | Judgement: | GOOD
Visual: | OK | Visual: | OK
Created By: | Kristiane Constanze | Created By: | Kristiane Constanze
Created At: | 2023-09-11 09:04:02 | Created At: | 2023-09-11 10:26:53
Edited By: |  | Edited By:
Edited At: |  | Edited At: | 2023-09-11 10:26:53
Bundle No: | 19 | Bundle No: | 20
Coil No: | 2 | Coil No: | 1
Coil Weight: | 2147 | Coil Weight: | 2254
No. Leburan: | 2L818-C8751-3-001 | No. Leburan: | 2L818-C8750-1-015
Area: | Bahan Baku | Area: | Bahan Baku
Dies Number: | C-10.800(70)-09 | Dies Number: | C-10.800(70)-09
Diameter Ujung: | 10.763 | Diameter Ujung: | 10.766
Diameter Tengah: | 10.834 | Diameter Tengah: | 10.843
Diameter Ekor: | 10.765 | Diameter Ekor: | 10.77
Kelurusan Aktual: | 0.800/1000 | Kelurusan Aktual: | 0.800/1000
Panjang Aktual: | 2230 | Panjang Aktual: | 2234
Berat FG: | 1000 | Berat FG: | 1000
QTY (Pcs): | 624 | QTY (Pcs): | 624
Judgement: | GOOD | Judgement: | GOOD
Visual: | OK | Visual: | OK
Created By: | Kristiane Constanze | Created By: | Kristiane Constanze
Created At: | 2023-09-11 11:10:04 | Created At: | 2023-09-11 13:14:42
Edited By: |  | Edited By: | Kristiane Constanze
Edited At: |  | Edited At: | 2023-09-11 14:53:31
Bundle No: | 21 | Bundle No: | 22
Coil No: | 1 | Coil No: | 8
Coil Weight: | 2254 | Coil Weight: | 2208
No. Leburan: | 2L818-C8750-1-015 | No. Leburan: | 2L818-C8751-3-004
Area: | Bahan Baku | Area: | Bahan Baku
Dies Number: | C-10.800(70)-09 | Dies Number: | C-10.800(70)-09
Diameter Ujung: | 10.775 | Diameter Ujung: | 10.77
Diameter Tengah: | 10.838 | Diameter Tengah: | 10.834
Diameter Ekor: | 10.777 | Diameter Ekor: | 10.772
Kelurusan Aktual: | 0.800/1000 | Kelurusan Aktual: | 0.800/1000
Panjang Aktual: | 2232 | Panjang Aktual: | 2031
Berat FG: | 1050 | Berat FG: | 1016
QTY (Pcs): | 655 | QTY (Pcs): | 633
Judgement: | GOOD | Judgement: | GOOD
Visual: | OK | Visual: | OK
Created By: | Kristiane Constanze | Created By: | Kristiane Constanze
Created At: | 2023-09-11 14:08:59 | Created At: | 2023-09-11 15:16:51
Edited By: | Kristiane Constanze | Edited By: | Kriemhilde Alina
Edited At: | 2023-09-11 14:53:55 | Edited At: | 2023-09-11 16:35:29
Bundle No: | 23 | Bundle No: | 24
Coil No: | 8 | Coil No: | 8
Coil Weight: | 2208 | Coil Weight: | 2208
No. Leburan: | 2L818-C8751-3-004 | No. Leburan: | 2L818-C8751-3-004
Area: | Bahan Baku | Area: | Bahan Baku
Dies Number: | C-10.800(70)-09 | Dies Number: | C-10.800(70)-09
Diameter Ujung: | 10.768 | Diameter Ujung: | 10.765
Diameter Tengah: | 10.835 | Diameter Tengah: | 10.83
Diameter Ekor: | 10.765 | Diameter Ekor: | 10.766
Kelurusan Aktual: | 0.900/1000 | Kelurusan Aktual: | 0.900/1000
Panjang Aktual: | 2230 | Panjang Aktual: | 2230
Berat FG: | 800 | Berat FG: | 804
QTY (Pcs): | 499 | QTY (Pcs): | 501
Judgement: | GOOD | Judgement: | GOOD
Visual: | OK | Visual: | OK
Created By: | Kriemhilde Alina | Created By: | Kriemhilde Alina
Created At: | 2023-09-11 15:54:11 | Created At: | 2023-09-11 16:28:07
Edited By: |  | Edited By: | Kriemhilde Alina
Edited At: |  | Edited At: | 2023-09-11 16:34:32
Bundle No: | 25 | Bundle No: | 26
Coil No: | 8 | Coil No: | 8
Coil Weight: | 2208 | Coil Weight: | 2208
No. Leburan: | 2L818-C8751-3-004 | No. Leburan: | 2L818-C8751-3-004
Area: | Bahan Baku | Area: | Bahan Baku
Dies Number: | C-10.800(70)-09 | Dies Number: | C-10.800(70)-09
Diameter Ujung: | 10.765 | Diameter Ujung: | 10.76
Diameter Tengah: | 10.83 | Diameter Tengah: | 10.825
Diameter Ekor: | 10.766 | Diameter Ekor: | 10.762
Kelurusan Aktual: | 0.900/1000 | Kelurusan Aktual: | 0.900/1000
Panjang Aktual: | 2187 | Panjang Aktual: | 2220
Berat FG: | 148 | Berat FG: | 42
QTY (Pcs): | 92 | QTY (Pcs): | 26
Judgement: | NOT GOOD | Judgement: | NOT GOOD
Visual: | IL | Visual: | LS
Created By: | Kriemhilde Alina | Created By: | Kriemhilde Alina
Created At: | 2023-09-11 16:30:09 | Created At: | 2023-09-11 16:31:01
Edited By: |  | Edited By:
Edited At: |  | Edited At: | 2023-09-11 16:31:01
Bundle No: | 27
Coil No: | 1
Coil Weight: | 2254
No. Leburan: | 2L818-C8750-1-015
Area: | Bahan Baku
Dies Number: | 0
Diameter Ujung: | 0
Diameter Tengah: | 0
Diameter Ekor: | 0
Kelurusan Aktual: | 0
Panjang Aktual: | 0
Berat FG: | 0
QTY (Pcs): | 0
Judgement: | NOT GOOD
Visual: | RUSTY
Created By: | Kriemhilde Alina
Created At: | 2023-09-11 16:31:22
Edited By:
Edited At:

## Downtime Record
No. | Start | End | Duration | Reason | Remarks
1 | 2023-09-06 10:22:19 | 2023-09-06 10:25:20 | 3 min 1 sec | management ¦ Setting Awal
2 | 2023-09-06 10:26:21 | 2023-09-06 10:47:21 | 21 min 0 sec | management ¦ Setting Awal
3 | 2023-09-06 10:48:19 | 2023-09-06 10:49:20 | 1 min 1 sec | management ¦ Setting Awal
4 | 2023-09-06 10:51:20 | 2023-09-06 10:57:20 | 6 min 0 sec | management ¦ Setting Awal
5 | 2023-09-06 10:58:21 | 2023-09-06 11:00:19 | 1 min 58 sec | management ¦ Setting Awal
6 | 2023-09-06 11:01:20 | 2023-09-06 11:02:20 | 1 min 0 sec | management ¦ Setting Awal
7 | 2023-09-06 11:26:20 | 2023-09-06 12:33:21 | 67 min 1 sec | off ¦ Off Production | istirahat
8 | 2023-09-06 12:37:20 | 2023-09-06 12:47:22 | 10 min 2 sec | waste ¦ Trouble Mesin | nabrak di cutting
9 | 2023-09-06 12:48:22 | 2023-09-06 12:49:22 | 1 min 0 sec | management ¦ Lain-lain | jalan normal
10 | 2023-09-06 12:55:22 | 2023-09-06 13:03:21 | 7 min 59 sec | waste ¦ Trouble Mesin | nabrak di cutting
11 | 2023-09-06 13:05:21 | 2023-09-06 13:21:22 | 16 min 1 sec | waste ¦ Trouble Mesin | nabrak di cutting
12 | 2023-09-06 13:26:22 | 2023-09-06 13:31:22 | 5 min 0 sec | waste ¦ Trouble Mesin | nabrak di cutting
13 | 2023-09-06 13:32:22 | 2023-09-06 13:33:22 | 1 min 0 sec | management ¦ Lain-lain | jalan normal
14 | 2023-09-06 13:34:22 | 2023-09-06 13:37:21 | 2 min 59 sec | management ¦ Lain-lain | jalan normal
15 | 2023-09-06 13:38:21 | 2023-09-06 13:51:22 | 13 min 1 sec | waste ¦ Trouble Mesin | nabrak di cutting
16 | 2023-09-06 13:52:22 | 2023-09-06 13:55:21 | 2 min 59 sec | management ¦ Lain-lain | jalan normal
17 | 2023-09-06 13:56:21 | 2023-09-06 13:57:22 | 1 min 1 sec | management ¦ Lain-lain | jalan normal
18 | 2023-09-06 13:58:22 | 2023-09-06 13:59:22 | 1 min 0 sec | management ¦ Lain-lain | jalan normal
19 | 2023-09-06 14:00:22 | 2023-09-06 14:04:22 | 4 min 0 sec | management ¦ Lain-lain | jalan normal
20 | 2023-09-06 14:09:21 | 2023-09-06 14:15:21 | 6 min 0 sec | waste ¦ Trouble Mesin | nabrak di cutting
21 | 2023-09-06 14:16:21 | 2023-09-06 14:17:22 | 1 min 1 sec | management ¦ Lain-lain | jalan normal
22 | 2023-09-06 14:19:22 | 2023-09-06 14:22:21 | 2 min 59 sec | management ¦ Lain-lain | jalan normal
23 | 2023-09-06 14:23:21 | 2023-09-06 14:24:22 | 1 min 1 sec | management ¦ Lain-lain | jalan normal
24 | 2023-09-06 14:26:22 | 2023-09-06 14:31:22 | 5 min 0 sec | waste ¦ Trouble Mesin | nabrak di cutting
25 | 2023-09-06 14:32:22 | 2023-09-06 14:34:21 | 1 min 59 sec | management ¦ Lain-lain | jalan normal
26 | 2023-09-06 14:35:21 | 2023-09-06 14:41:21 | 6 min 0 sec | waste ¦ Trouble Mesin | nabrak di cutting
27 | 2023-09-06 14:43:22 | 2023-09-06 14:44:22 | 1 min 0 sec | management ¦ Lain-lain | jalan normal
28 | 2023-09-06 14:45:22 | 2023-09-06 14:49:22 | 4 min 0 sec | waste ¦ Trouble Mesin | nabrak di cutting
29 | 2023-09-06 14:50:22 | 2023-09-06 15:22:23 | 32 min 1 sec | waste ¦ Gosok Dies | dies LS
30 | 2023-09-06 15:25:21 | 2023-09-06 15:42:23 | 17 min 2 sec | waste ¦ Trouble Mesin | nabrak di cutting
31 | 2023-09-06 15:43:21 | 2023-09-06 15:44:22 | 1 min 1 sec | management ¦ Lain-lain | jalan normal
32 | 2023-09-06 15:57:22 | 2023-09-06 16:00:01 | 2 min 39 sec | off ¦ Off Production
33 | 2023-09-06 16:00:02 | 2023-09-07 00:00:00 | 479 min 58 sec | off ¦ Off Production
34 | 2023-09-07 00:00:01 | 2023-09-07 07:00:01 | 420 min 0 sec | off ¦ Off Production
35 | 2023-09-07 07:00:02 | 2023-09-07 07:12:28 | 12 min 26 sec | management ¦ Briefing | cek mesin & cek shot blast
36 | 2023-09-07 07:23:28 | 2023-09-07 07:30:28 | 7 min 0 sec | waste ¦ Trouble Mesin | cutting tidak motong
37 | 2023-09-07 07:39:28 | 2023-09-07 07:46:29 | 7 min 1 sec | management ¦ Pointing / Roll / Bubble
38 | 2023-09-07 07:57:28 | 2023-09-07 08:15:29 | 18 min 1 sec | management ¦ Pointing / Roll / Bubble
39 | 2023-09-07 08:18:28 | 2023-09-07 08:22:30 | 4 min 2 sec | management ¦ Pointing / Roll / Bubble
40 | 2023-09-07 08:23:28 | 2023-09-07 08:32:29 | 9 min 1 sec | waste ¦ Trouble Mesin | nabrak di cutting
41 | 2023-09-07 09:13:29 | 2023-09-07 09:22:30 | 9 min 1 sec | waste ¦ Trouble Mesin | gosok slide
42 | 2023-09-07 10:25:30 | 2023-09-07 10:31:30 | 6 min 0 sec | management ¦ Pointing / Roll / Bubble
43 | 2023-09-07 10:32:30 | 2023-09-07 10:33:31 | 1 min 1 sec | management ¦ Lain-lain | jalan normal
44 | 2023-09-07 10:34:29 | 2023-09-07 10:42:29 | 8 min 0 sec | management ¦ Pointing / Roll / Bubble
45 | 2023-09-07 11:23:30 | 2023-09-07 11:26:29 | 2 min 59 sec | management ¦ Lain-lain | jalan normal
46 | 2023-09-07 11:30:30 | 2023-09-07 12:34:31 | 64 min 1 sec | management ¦ Lain-lain | istirahat
47 | 2023-09-07 13:21:31 | 2023-09-07 13:27:31 | 6 min 0 sec | waste ¦ Trouble Mesin | nabrak di cutting
48 | 2023-09-07 13:28:32 | 2023-09-07 13:31:31 | 2 min 59 sec | management ¦ Lain-lain | jalan normal
49 | 2023-09-07 13:43:30 | 2023-09-07 14:02:32 | 19 min 2 sec | management ¦ Pointing / Roll / Bubble
50 | 2023-09-07 15:26:32 | 2023-09-07 15:29:31 | 2 min 59 sec | management ¦ Lain-lain | jalan normal
51 | 2023-09-07 15:30:31 | 2023-09-07 15:32:32 | 2 min 1 sec | management ¦ Lain-lain | jalan normal
52 | 2023-09-07 15:33:32 | 2023-09-07 15:34:33 | 1 min 1 sec | management ¦ Lain-lain | jalan normal
53 | 2023-09-07 15:44:32 | 2023-09-07 15:46:32 | 2 min 0 sec | management ¦ Lain-lain | jalan normal
54 | 2023-09-07 15:47:33 | 2023-09-07 15:53:33 | 6 min 0 sec | management ¦ Pointing / Roll / Bubble
55 | 2023-09-07 15:55:31 | 2023-09-07 16:00:01 | 4 min 30 sec | off ¦ Off Production
56 | 2023-09-07 16:00:01 | 2023-09-08 00:00:00 | 479 min 59 sec | off ¦ Off Production
57 | 2023-09-08 00:00:00 | 2023-09-08 07:00:01 | 420 min 1 sec | off ¦ Off Production
58 | 2023-09-08 07:00:01 | 2023-09-08 07:11:38 | 11 min 37 sec | management ¦ Lain-lain | cek mesin & cek shot blast
59 | 2023-09-08 07:12:38 | 2023-09-08 07:13:39 | 1 min 1 sec | management ¦ Lain-lain | jalan normal
60 | 2023-09-08 07:42:37 | 2023-09-08 07:58:39 | 16 min 2 sec | waste ¦ Trouble Mesin | gosok kuningan
61 | 2023-09-08 09:00:39 | 2023-09-08 09:06:39 | 6 min 0 sec | waste ¦ Trouble Mesin | nabrak di cutting
62 | 2023-09-08 09:19:41 | 2023-09-08 09:31:41 | 12 min 0 sec | management ¦ Pointing / Roll / Bubble
63 | 2023-09-08 11:16:41 | 2023-09-08 11:26:42 | 10 min 1 sec | management ¦ Pointing / Roll / Bubble
64 | 2023-09-08 11:29:41 | 2023-09-08 13:12:42 | 103 min 1 sec | management ¦ Briefing | istirahat
65 | 2023-09-08 14:54:43 | 2023-09-08 15:08:43 | 14 min 0 sec | management ¦ Pointing / Roll / Bubble
66 | 2023-09-08 15:10:42 | 2023-09-08 15:11:42 | 1 min 0 sec | management ¦ Lain-lain | jalan normal
67 | 2023-09-08 15:13:43 | 2023-09-08 15:14:43 | 1 min 0 sec | management ¦ Lain-lain | jalan normal
68 | 2023-09-08 15:30:42 | 2023-09-08 16:00:01 | 29 min 19 sec | off ¦ Off Production
69 | 2023-09-08 16:00:01 | 2023-09-09 00:00:01 | 480 min 0 sec | off ¦ Off Production
70 | 2023-09-09 00:00:01 | 2023-09-09 07:00:01 | 420 min 0 sec | off ¦ Off Production
71 | 2023-09-09 07:00:01 | 2023-09-09 16:00:02 | 540 min 1 sec | off ¦ Off Production
72 | 2023-09-09 16:00:02 | 2023-09-10 00:00:02 | 480 min 0 sec | off ¦ Off Production
73 | 2023-09-10 00:00:02 | 2023-09-10 07:00:01 | 419 min 59 sec | off ¦ Off Production
74 | 2023-09-10 07:00:01 | 2023-09-10 16:00:01 | 540 min 0 sec | off ¦ Off Production
75 | 2023-09-10 16:00:01 | 2023-09-11 00:00:01 | 480 min 0 sec | off ¦ Off Production
76 | 2023-09-11 00:00:01 | 2023-09-11 07:00:01 | 420 min 0 sec | off ¦ Off Production
77 | 2023-09-11 07:00:01 | 2023-09-11 07:30:10 | 30 min 9 sec | management ¦ Briefing | 07:00-07:15 brefing(cek mesin dan cek shot blast
78 | 2023-09-11 07:31:10 | 2023-09-11 07:32:09 | 59 sec | management ¦ Lain-lain | jalan normal
79 | 2023-09-11 08:40:10 | 2023-09-11 08:48:10 | 8 min 0 sec | waste ¦ Trouble Mesin | nabrak di cutting
80 | 2023-09-11 09:07:10 | 2023-09-11 09:08:10 | 1 min 0 sec | management ¦ Lain-lain | jalan normal
81 | 2023-09-11 09:09:11 | 2023-09-11 09:29:09 | 19 min 58 sec | management ¦ Pointing / Roll / Bubble
82 | 2023-09-11 09:32:10 | 2023-09-11 09:35:09 | 2 min 59 sec | management ¦ Lain-lain | jalan normal
83 | 2023-09-11 09:49:10 | 2023-09-11 09:53:11 | 4 min 1 sec | management ¦ Lain-lain | jalan normal
84 | 2023-09-11 10:21:10 | 2023-09-11 10:24:11 | 3 min 1 sec | management ¦ Lain-lain | jalan normal
85 | 2023-09-11 11:15:11 | 2023-09-11 11:29:11 | 14 min 0 sec | management ¦ Pointing / Roll / Bubble
86 | 2023-09-11 11:30:11 | 2023-09-11 12:40:12 | 70 min 1 sec | management ¦ Lain-lain | istirahat
87 | 2023-09-11 13:29:11 | 2023-09-11 13:38:12 | 9 min 1 sec | waste ¦ Trouble Mesin | gosok slide (CM)
88 | 2023-09-11 14:21:13 | 2023-09-11 14:43:12 | 21 min 59 sec | management ¦ Pointing / Roll / Bubble
89 | 2023-09-11 16:22:13 | 2023-09-11 16:23:12 | 59 sec | management ¦ Lain-lain | jalan normal