## Workorder Data
WO Number: | WO/2023/02392
Production Plan: | 7843 | Performance: | 94.27 %
Process duration: | 2996 | Availability: | 90.27 %
|  | Quality: | 98.76 %
Total Production: | 7814
Good: | 7718 | OEE: | 84.04 %
Not Good: | 96
Total Downtime: | 1 Days 12 Hours 11 Mins 9 Secs
Management: | 4 Hours 39 Mins 16 Secs
Waste: | 1 Hours 29 Mins 51 Secs
Created By: | Gertraud Ottomar | Processed By: | Kriemhilde Alina
Created At: | 2023-08-31 14:00:24 | Start Time: | 2023-09-04 08:03:37
Edited By: |  | End Time: | 2023-09-06 10:00:06
Edited At:
Supplier: | Ziemann and Sons | Customer: | Grenier S.A.
Grade: | S35C | Straightness Std: | 0
Diameter: | 15 | size: | 12.57 X 4000
QTY (Kg): | 30562 | Tolerance: | (+0.02 , -0.02)
QTY (Coil): | 14 | Reduction Rate: | 29.78
QTY (Bundle): | 34 | Shape: | Round
|  | QTY (Kg): | 1000
Remarks: | SECOND PROSES | QTY (Pcs): | 257
|  | Chamfer: | No
|  | Color: | INDIGO BLUE (850)--2 Sisi
|  | Machine: | MC-002

## Production Report
Bundle No: | 1 | Bundle No: | 2
Coil No: | 7 | Coil No: | 7
Coil Weight: | 2198 | Coil Weight: | 2198
No. Leburan: | S12304600XX-G2308473-7 | No. Leburan: | S12304600XX-G2308473-7
Area: | G | Area: | G
Dies Number: | C-12.570(-40)-08-TF | Dies Number: | C-12.570(-40)-08-TF
Diameter Ujung: | 12.55 | Diameter Ujung: | 12.551
Diameter Tengah: | 12.579 | Diameter Tengah: | 12.581
Diameter Ekor: | 12.552 | Diameter Ekor: | 12.552
Kelurusan Aktual: | 0 | Kelurusan Aktual: | 0
Panjang Aktual: | 4020 | Panjang Aktual: | 4020
Berat FG: | 1000 | Berat FG: | 1000
QTY (Pcs): | 257 | QTY (Pcs): | 257
Judgement: | GOOD | Judgement: | GOOD
Visual: | OK | Visual: | OK
Created By: | Kriemhilde Alina | Created By: | Kriemhilde Alina
Created At: | 2023-09-04 09:29:15 | Created At: | 2023-09-04 10:14:04
Edited By: |  | Edited By:
Edited At: |  | Edited At: | 2023-09-04 10:14:04
Bundle No: | 3 | Bundle No: | 4
Coil No: | 5 | Coil No: | 5
Coil Weight: | 2199 | Coil Weight: | 2199
No. Leburan: | S12304600XX-G2308473-5 | No. Leburan: | S12304600XX-G2308473-5
Area: | G | Area: | G
Dies Number: | C-12.570(-40)-08-TF | Dies Number: | C-12.570(-40)-08-TF
Diameter Ujung: | 12.553 | Diameter Ujung: | 12.552
Diameter Tengah: | 12.579 | Diameter Tengah: | 123.578
Diameter Ekor: | 12.552 | Diameter Ekor: | 12.55
Kelurusan Aktual: | 0 | Kelurusan Aktual: | 0
Panjang Aktual: | 4020 | Panjang Aktual: | 4020
Berat FG: | 1000 | Berat FG: | 999
QTY (Pcs): | 257 | QTY (Pcs): | 257
Judgement: | GOOD | Judgement: | GOOD
Visual: | OK | Visual: | OK
Created By: | Kriemhilde Alina | Created By: | Kriemhilde Alina
Created At: | 2023-09-04 10:49:26 | Created At: | 2023-09-04 11:14:20
Edited By: |  | Edited By:
Edited At: |  | Edited At: | 2023-09-04 11:14:20
Bundle No: | 5 | Bundle No: | 6
Coil No: | 10 | Coil No: | 10
Coil Weight: | 2191 | Coil Weight: | 2191
No. Leburan: | S12303528XX-G2307151-3 | No. Leburan: | S12303528XX-G2307151-3
Area: | G | Area: | G
Dies Number: | C-12.570(-40)-08-TF | Dies Number: | C-12.570(-40)-08-TF
Diameter Ujung: | 12.554 | Diameter Ujung: | 12.553
Diameter Tengah: | 12.58 | Diameter Tengah: | 12.578
Diameter Ekor: | 12.553 | Diameter Ekor: | 12.552
Kelurusan Aktual: | 0 | Kelurusan Aktual: | 0
Panjang Aktual: | 4020 | Panjang Aktual: | 4020
Berat FG: | 1000 | Berat FG: | 1000
QTY (Pcs): | 257 | QTY (Pcs): | 257
Judgement: | GOOD | Judgement: | GOOD
Visual: | OK | Visual: | OK
Created By: | Kriemhilde Alina | Created By: | Kriemhilde Alina
Created At: | 2023-09-04 12:52:41 | Created At: | 2023-09-04 13:19:14
Edited By: |  | Edited By:
Edited At: |  | Edited At: | 2023-09-04 13:19:14
Bundle No: | 7 | Bundle No: | 8
Coil No: | 11 | Coil No: | 11
Coil Weight: | 2193 | Coil Weight: | 2193
No. Leburan: | S12303528XX-G2307151-4 | No. Leburan: | S12303528XX-G2307151-4
Area: | G | Area: | G
Dies Number: | C-12.570(-40)-08-TF | Dies Number: | C-12.570(-40)-08-TF
Diameter Ujung: | 12.552 | Diameter Ujung: | 12.55
Diameter Tengah: | 12.579 | Diameter Tengah: | 12.584
Diameter Ekor: | 12.551 | Diameter Ekor: | 12.551
Kelurusan Aktual: | 0 | Kelurusan Aktual: | 0
Panjang Aktual: | 4020 | Panjang Aktual: | 4020
Berat FG: | 1000 | Berat FG: | 1000
QTY (Pcs): | 257 | QTY (Pcs): | 257
Judgement: | GOOD | Judgement: | GOOD
Visual: | OK | Visual: | OK
Created By: | Kriemhilde Alina | Created By: | Kriemhilde Alina
Created At: | 2023-09-04 13:54:39 | Created At: | 2023-09-04 14:21:22
Edited By: |  | Edited By:
Edited At: |  | Edited At: | 2023-09-04 14:21:22
Bundle No: | 9 | Bundle No: | 10
Coil No: | 11 | Coil No: | 1
Coil Weight: | 2193 | Coil Weight: | 2199
No. Leburan: | S12303528XX-G2307151-4 | No. Leburan: | S12304600XX-G2308473-1
Area: | G | Area: | G
Dies Number: | C-12.570(-40)-08-TF | Dies Number: | C-12.570(-40)-08-TF
Diameter Ujung: | 12.554 | Diameter Ujung: | 12.55
Diameter Tengah: | 12.583 | Diameter Tengah: | 12.583
Diameter Ekor: | 12.553 | Diameter Ekor: | 12.551
Kelurusan Aktual: | 0 | Kelurusan Aktual: | 0
Panjang Aktual: | 4025 | Panjang Aktual: | 4020
Berat FG: | 1000 | Berat FG: | 1000
QTY (Pcs): | 257 | QTY (Pcs): | 257
Judgement: | GOOD | Judgement: | GOOD
Visual: | OK | Visual: | OK
Created By: | Kriemhilde Alina | Created By: | Kriemhilde Alina
Created At: | 2023-09-04 15:02:26 | Created At: | 2023-09-04 15:24:35
Edited By: |  | Edited By:
Edited At: |  | Edited At: | 2023-09-04 15:24:35
Bundle No: | 11 | Bundle No: | 12
Coil No: | 1 | Coil No: | 8
Coil Weight: | 2199 | Coil Weight: | 2186
No. Leburan: | S12304600XX-G2308473-1 | No. Leburan: | S12303528XX-G2307151-1
Area: | G | Area: | G
Dies Number: | C-12.570(-40)-08-TF | Dies Number: | C-12.570(-40)-08-TF
Diameter Ujung: | 12.55 | Diameter Ujung: | 12.552
Diameter Tengah: | 12.584 | Diameter Tengah: | 12.579
Diameter Ekor: | 12.55 | Diameter Ekor: | 12.551
Kelurusan Aktual: | 0 | Kelurusan Aktual: | 0
Panjang Aktual: | 4020 | Panjang Aktual: | 4020
Berat FG: | 1000 | Berat FG: | 1000
QTY (Pcs): | 257 | QTY (Pcs): | 257
Judgement: | GOOD | Judgement: | GOOD
Visual: | OK | Visual: | OK
Created By: | Kriemhilde Alina | Created By: | Kriemhilde Alina
Created At: | 2023-09-04 15:55:18 | Created At: | 2023-09-05 07:39:46
Edited By: |  | Edited By:
Edited At: |  | Edited At: | 2023-09-05 07:39:46
Bundle No: | 13 | Bundle No: | 14
Coil No: | 8 | Coil No: | 2
Coil Weight: | 2186 | Coil Weight: | 2163
No. Leburan: | S12303528XX-G2307151-1 | No. Leburan: | S12304600XX-G2308473-2
Area: | G | Area: | G
Dies Number: | C-12.570(-40)-08-TF | Dies Number: | C-12.570(-40)-08-TF
Diameter Ujung: | 12.553 | Diameter Ujung: | 12.55
Diameter Tengah: | 12.58 | Diameter Tengah: | 12.574
Diameter Ekor: | 12.551 | Diameter Ekor: | 12.55
Kelurusan Aktual: | 0 | Kelurusan Aktual: | 0
Panjang Aktual: | 4020 | Panjang Aktual: | 4020
Berat FG: | 1000 | Berat FG: | 1000
QTY (Pcs): | 257 | QTY (Pcs): | 257
Judgement: | GOOD | Judgement: | GOOD
Visual: | OK | Visual: | OK
Created By: | Kriemhilde Alina | Created By: | Kriemhilde Alina
Created At: | 2023-09-05 08:11:37 | Created At: | 2023-09-05 08:39:19
Edited By: |  | Edited By:
Edited At: |  | Edited At: | 2023-09-05 08:39:19
Bundle No: | 15 | Bundle No: | 16
Coil No: | 2 | Coil No: | 9
Coil Weight: | 2163 | Coil Weight: | 2157
No. Leburan: | S12304600XX-G2308473-2 | No. Leburan: | S12303528XX-G2307151-2
Area: | G | Area: | G
Dies Number: | C-12.570(-40)-08-TF | Dies Number: | C-12.570(-40)-08-TF
Diameter Ujung: | 12.549 | Diameter Ujung: | 12.547
Diameter Tengah: | 12.573 | Diameter Tengah: | 12.574
Diameter Ekor: | 12.548 | Diameter Ekor: | 12.547
Kelurusan Aktual: | 0 | Kelurusan Aktual: | 0
Panjang Aktual: | 4020 | Panjang Aktual: | 4020
Berat FG: | 1000 | Berat FG: | 999
QTY (Pcs): | 257 | QTY (Pcs): | 257
Judgement: | GOOD | Judgement: | GOOD
Visual: | OK | Visual: | OK
Created By: | Kriemhilde Alina | Created By: | Kriemhilde Alina
Created At: | 2023-09-05 09:00:19 | Created At: | 2023-09-05 09:37:28
Edited By: |  | Edited By:
Edited At: |  | Edited At: | 2023-09-05 09:37:28
Bundle No: | 17 | Bundle No: | 18
Coil No: | 9 | Coil No: | 14
Coil Weight: | 2157 | Coil Weight: | 2175
No. Leburan: | S12303528XX-G2307151-2 | No. Leburan: | S12303528XX-G2307151-7
Area: | G | Area: | G
Dies Number: | C-12.570(-40)-08-TF | Dies Number: | C-12.570(-40)-08-TF
Diameter Ujung: | 12.547 | Diameter Ujung: | 12.546
Diameter Tengah: | 12.575 | Diameter Tengah: | 12.576
Diameter Ekor: | 12.547 | Diameter Ekor: | 12.548
Kelurusan Aktual: | 0 | Kelurusan Aktual: | 0
Panjang Aktual: | 4020 | Panjang Aktual: | 4015
Berat FG: | 1000 | Berat FG: | 1000
QTY (Pcs): | 257 | QTY (Pcs): | 257
Judgement: | GOOD | Judgement: | GOOD
Visual: | OK | Visual: | OK
Created By: | Kriemhilde Alina | Created By: | Kriemhilde Alina
Created At: | 2023-09-05 10:01:49 | Created At: | 2023-09-05 10:40:32
Edited By: |  | Edited By:
Edited At: |  | Edited At: | 2023-09-05 10:40:32
Bundle No: | 19 | Bundle No: | 20
Coil No: | 14 | Coil No: | 3
Coil Weight: | 2175 | Coil Weight: | 2191
No. Leburan: | S12303528XX-G2307151-7 | No. Leburan: | S12304600XX-G2308473-3
Area: | G | Area: | G
Dies Number: | C-12.570(-40)-08-TF | Dies Number: | C-12.570(-40)-08-TF
Diameter Ujung: | 12.547 | Diameter Ujung: | 12.547
Diameter Tengah: | 12.575 | Diameter Tengah: | 12.574
Diameter Ekor: | 12.546 | Diameter Ekor: | 12.546
Kelurusan Aktual: | 0 | Kelurusan Aktual: | 0
Panjang Aktual: | 4020 | Panjang Aktual: | 4020
Berat FG: | 1000 | Berat FG: | 1000
QTY (Pcs): | 257 | QTY (Pcs): | 257
Judgement: | GOOD | Judgement: | GOOD
Visual: | OK | Visual: | OK
Created By: | Kriemhilde Alina | Created By: | Kriemhilde Alina
Created At: | 2023-09-05 11:09:44 | Created At: | 2023-09-05 12:47:51
Edited By: |  | Edited By:
Edited At: |  | Edited At: | 2023-09-05 12:47:51
Bundle No: | 21 | Bundle No: | 22
Coil No: | 3 | Coil No: | 13
Coil Weight: | 2191 | Coil Weight: | 2162
No. Leburan: | S12304600XX-G2308473-3 | No. Leburan: | S12303528XX-G2307151-6
Area: | G | Area: | G
Dies Number: | C-12.570(-40)-08-TF | Dies Number: | C-12.570(-40)-08-TF
Diameter Ujung: | 12.55 | Diameter Ujung: | 12.551
Diameter Tengah: | 12.579 | Diameter Tengah: | 12.58
Diameter Ekor: | 12.552 | Diameter Ekor: | 12.552
Kelurusan Aktual: | 0 | Kelurusan Aktual: | 0
Panjang Aktual: | 4020 | Panjang Aktual: | 4020
Berat FG: | 1000 | Berat FG: | 1000
QTY (Pcs): | 257 | QTY (Pcs): | 257
Judgement: | GOOD | Judgement: | GOOD
Visual: | OK | Visual: | OK
Created By: | Kriemhilde Alina | Created By: | Kriemhilde Alina
Created At: | 2023-09-05 13:14:05 | Created At: | 2023-09-05 13:50:39
Edited By: |  | Edited By:
Edited At: |  | Edited At: | 2023-09-05 13:50:39
Bundle No: | 23 | Bundle No: | 24
Coil No: | 13 | Coil No: | 6
Coil Weight: | 2162 | Coil Weight: | 2176
No. Leburan: | S12303528XX-G2307151-6 | No. Leburan: | S12304600XX-G2308473-6
Area: | G | Area: | G
Dies Number: | C-12.570(-40)-08-TF | Dies Number: | C-12.570(-40)-08-TF
Diameter Ujung: | 12.551 | Diameter Ujung: | 12.552
Diameter Tengah: | 12.581 | Diameter Tengah: | 12.579
Diameter Ekor: | 12.553 | Diameter Ekor: | 12.551
Kelurusan Aktual: | 0 | Kelurusan Aktual: | 0
Panjang Aktual: | 4020 | Panjang Aktual: | 4020
Berat FG: | 1000 | Berat FG: | 1000
QTY (Pcs): | 257 | QTY (Pcs): | 257
Judgement: | GOOD | Judgement: | GOOD
Visual: | OK | Visual: | OK
Created By: | Kriemhilde Alina | Created By: | Kriemhilde Alina
Created At: | 2023-09-05 14:13:43 | Created At: | 2023-09-05 14:59:01
Edited By: |  | Edited By:
Edited At: |  | Edited At: | 2023-09-05 14:59:01
Bundle No: | 25 | Bundle No: | 26
Coil No: | 6 | Coil No: | 6
Coil Weight: | 2176 | Coil Weight: | 2176
No. Leburan: | S12304600XX-G2308473-6 | No. Leburan: | S12304600XX-G2308473-6
Area: | G | Area: | G
Dies Number: | C-12.570(-40)-08-TF | Dies Number: | C-12.570(-40)-08-TF
Diameter Ujung: | 12.552 | Diameter Ujung: | 12.547
Diameter Tengah: | 12.579 | Diameter Tengah: | 12.575
Diameter Ekor: | 12.551 | Diameter Ekor: | 12.548
Kelurusan Aktual: | 0 | Kelurusan Aktual: | 0
Panjang Aktual: | 4020 | Panjang Aktual: | 4025
Berat FG: | 1000 | Berat FG: | 1000
QTY (Pcs): | 257 | QTY (Pcs): | 257
Judgement: | GOOD | Judgement: | GOOD
Visual: | OK | Visual: | OK
Created By: | Kriemhilde Alina | Created By: | Kriemhilde Alina
Created At: | 2023-09-06 07:30:04 | Created At: | 2023-09-06 07:55:33
Edited By: |  | Edited By:
Edited At: |  | Edited At: | 2023-09-06 07:55:33
Bundle No: | 27 | Bundle No: | 28
Coil No: | 12 | Coil No: | 12
Coil Weight: | 2172 | Coil Weight: | 2172
No. Leburan: | S12303528XX-G2307151-5 | No. Leburan: | S12303528XX-G2307151-5
Area: | G | Area: | G
Dies Number: | C-12.570(-40)-08-TF | Dies Number: | C-12.570(-40)-08-TF
Diameter Ujung: | 12.547 | Diameter Ujung: | 12.554
Diameter Tengah: | 12.573 | Diameter Tengah: | 12.58
Diameter Ekor: | 12.546 | Diameter Ekor: | 12.555
Kelurusan Aktual: | 0 | Kelurusan Aktual: | 0
Panjang Aktual: | 4025 | Panjang Aktual: | 4020
Berat FG: | 1000 | Berat FG: | 1000
QTY (Pcs): | 257 | QTY (Pcs): | 257
Judgement: | GOOD | Judgement: | GOOD
Visual: | OK | Visual: | OK
Created By: | Kriemhilde Alina | Created By: | Kriemhilde Alina
Created At: | 2023-09-06 08:22:01 | Created At: | 2023-09-06 09:01:06
Edited By: |  | Edited By:
Edited At: |  | Edited At: | 2023-09-06 09:01:06
Bundle No: | 29 | Bundle No: | 30
Coil No: | 4 | Coil No: | 4
Coil Weight: | 2200 | Coil Weight: | 2200
No. Leburan: | S12304600XX-G2308473-4 | No. Leburan: | S12304600XX-G2308473-4
Area: | G | Area: | G
Dies Number: | C-12.570(-40)-08-TF | Dies Number: | C-12.570(-40)-08-TF
Diameter Ujung: | 12.547 | Diameter Ujung: | 12.547
Diameter Tengah: | 12.573 | Diameter Tengah: | 12.573
Diameter Ekor: | 12.546 | Diameter Ekor: | 12.546
Kelurusan Aktual: | 0 | Kelurusan Aktual: | 0
Panjang Aktual: | 4020 | Panjang Aktual: | 4020
Berat FG: | 1000 | Berat FG: | 1034
QTY (Pcs): | 257 | QTY (Pcs): | 265
Judgement: | GOOD | Judgement: | GOOD
Visual: | OK | Visual: | OK
Created By: | Kriemhilde Alina | Created By: | Kriemhilde Alina
Created At: | 2023-09-06 09:24:34 | Created At: | 2023-09-06 09:52:21
Edited By: |  | Edited By: | Kriemhilde Alina
Edited At: |  | Edited At: | 2023-09-06 09:59:01
Bundle No: | 31 | Bundle No: | 32
Coil No: | 4 | Coil No: | 1
Coil Weight: | 2200 | Coil Weight: | 2199
No. Leburan: | S12304600XX-G2308473-4 | No. Leburan: | S12304600XX-G2308473-1
Area: | G | Area: | G
Dies Number: | C-12.570(-40)-08-TF | Dies Number: | 0
Diameter Ujung: | 12.547 | Diameter Ujung: | 0
Diameter Tengah: | 12.574 | Diameter Tengah: | 0
Diameter Ekor: | 12.546 | Diameter Ekor: | 0
Kelurusan Aktual: | 0 | Kelurusan Aktual: | 0
Panjang Aktual: | 4020 | Panjang Aktual: | 0
Berat FG: | 373 | Berat FG: | 0
QTY (Pcs): | 96 | QTY (Pcs): | 0
Judgement: | NOT GOOD | Judgement: | NOT GOOD
Visual: | PO | Visual: | RUSTY
Created By: | Kriemhilde Alina | Created By: | Kriemhilde Alina
Created At: | 2023-09-06 09:53:06 | Created At: | 2023-09-06 09:53:33
Edited By: | Kriemhilde Alina | Edited By:
Edited At: | 2023-09-06 09:54:55 | Edited At: | 2023-09-06 09:53:33
Bundle No: | 33 | Bundle No: | 34
Coil No: | 2 | Coil No: | 1
Coil Weight: | 2163 | Coil Weight: | 2199
No. Leburan: | S12304600XX-G2308473-2 | No. Leburan: | S12304600XX-G2308473-1
Area: | G | Area: | G
Dies Number: | 0 | Dies Number: | 0
Diameter Ujung: | 0 | Diameter Ujung: | 0
Diameter Tengah: | 0 | Diameter Tengah: | 0
Diameter Ekor: | 0 | Diameter Ekor: | 0
Kelurusan Aktual: | 0 | Kelurusan Aktual: | 0
Panjang Aktual: | 0 | Panjang Aktual: | 0
Berat FG: | 0 | Berat FG: | 0
QTY (Pcs): | 0 | QTY (Pcs): | 0
Judgement: | NOT GOOD | Judgement: | NOT GOOD
Visual: | RUSTY | Visual: | RUSTY
Created By: | Kriemhilde Alina | Created By: | Kriemhilde Alina
Created At: | 2023-09-06 09:54:03 | Created At: | 2023-09-06 09:55:30
Edited By: |  | Edited By:
Edited At: |  | Edited At: | 2023-09-06 09:55:30

## Downtime Record
No. | Start | End | Duration | Reason | Remarks
1 | 2023-09-04 08:18:58 | 2023-09-04 08:19:58 | 1 min 0 sec | management ¦ Setting Awal
2 | 2023-09-04 08:20:58 | 2023-09-04 08:21:59 | 1 min 1 sec | management ¦ Setting Awal
3 | 2023-09-04 08:22:59 | 2023-09-04 08:31:58 | 8 min 59 sec | management ¦ Setting Awal
4 | 2023-09-04 08:32:58 | 2023-09-04 08:38:58 | 6 min 0 sec | management ¦ Setting Awal
5 | 2023-09-04 08:39:58 | 2023-09-04 08:43:57 | 3 min 59 sec | management ¦ Setting Awal
6 | 2023-09-04 08:58:58 | 2023-09-04 09:06:59 | 8 min 1 sec | waste ¦ Trouble Mesin | gosok kuningan
7 | 2023-09-04 09:08:59 | 2023-09-04 09:12:58 | 3 min 59 sec | waste ¦ Trouble Mesin | gosok kuningan
8 | 2023-09-04 09:25:58 | 2023-09-04 09:33:59 | 8 min 1 sec | waste ¦ Trouble Mesin | gosok slide
9 | 2023-09-04 09:34:59 | 2023-09-04 09:46:59 | 12 min 0 sec | waste ¦ Trouble Mesin | gosok slide
10 | 2023-09-04 10:13:00 | 2023-09-04 10:21:00 | 8 min 0 sec | management ¦ Pointing / Roll / Bubble
11 | 2023-09-04 10:22:00 | 2023-09-04 10:23:59 | 1 min 59 sec | management ¦ Lain-lain | jalan normal
12 | 2023-09-04 11:19:00 | 2023-09-04 11:27:00 | 8 min 0 sec | management ¦ Pointing / Roll / Bubble
13 | 2023-09-04 11:30:01 | 2023-09-04 12:33:01 | 63 min 0 sec | management ¦ Briefing | istirahat
14 | 2023-09-04 13:28:02 | 2023-09-04 13:38:01 | 9 min 59 sec | management ¦ Pointing / Roll / Bubble
15 | 2023-09-04 14:35:01 | 2023-09-04 14:44:02 | 9 min 1 sec | management ¦ Pointing / Roll / Bubble
16 | 2023-09-04 14:55:01 | 2023-09-04 14:57:02 | 2 min 1 sec | management ¦ Lain-lain | jalan normal
17 | 2023-09-04 15:44:02 | 2023-09-04 15:50:02 | 6 min 0 sec | management ¦ Pointing / Roll / Bubble
18 | 2023-09-04 15:58:02 | 2023-09-04 16:00:01 | 1 min 59 sec | off ¦ Off Production
19 | 2023-09-04 16:00:01 | 2023-09-05 00:00:01 | 480 min 0 sec | off ¦ Off Production
20 | 2023-09-05 00:00:01 | 2023-09-05 07:00:03 | 420 min 2 sec | off ¦ Off Production
21 | 2023-09-05 07:00:04 | 2023-09-05 07:09:08 | 9 min 4 sec | management ¦ Briefing | cek mesin & cek shot blast
22 | 2023-09-05 07:59:09 | 2023-09-05 08:06:08 | 6 min 59 sec | management ¦ Pointing / Roll / Bubble
23 | 2023-09-05 09:02:09 | 2023-09-05 09:10:09 | 8 min 0 sec | management ¦ Pointing / Roll / Bubble
24 | 2023-09-05 10:06:09 | 2023-09-05 10:13:09 | 7 min 0 sec | management ¦ Pointing / Roll / Bubble
25 | 2023-09-05 10:38:10 | 2023-09-05 10:47:09 | 8 min 59 sec | waste ¦ Mesin Trouble | ganti selang ( hose ) chuck
26 | 2023-09-05 11:19:09 | 2023-09-05 11:26:09 | 7 min 0 sec | management ¦ Pointing / Roll / Bubble
27 | 2023-09-05 11:29:10 | 2023-09-05 12:32:10 | 63 min 0 sec | management ¦ Lain-lain | istirahat
28 | 2023-09-05 12:42:10 | 2023-09-05 12:43:10 | 1 min 0 sec | management ¦ Lain-lain | jalan normal
29 | 2023-09-05 13:26:11 | 2023-09-05 13:34:10 | 7 min 59 sec | management ¦ Pointing / Roll / Bubble
30 | 2023-09-05 14:30:12 | 2023-09-05 14:47:11 | 16 min 59 sec | management ¦ Pointing / Roll / Bubble
31 | 2023-09-05 15:11:10 | 2023-09-05 16:00:01 | 48 min 51 sec | waste ¦ Mesin Trouble | perbaikan baud cutting & as cutting patah
32 | 2023-09-05 16:00:01 | 2023-09-06 00:00:00 | 479 min 59 sec | off ¦ Off Production
33 | 2023-09-06 00:00:01 | 2023-09-06 07:00:03 | 420 min 2 sec | off ¦ Off Production
34 | 2023-09-06 07:00:03 | 2023-09-06 07:09:18 | 9 min 15 sec | management ¦ Briefing | cek mesin & cek shot blast
35 | 2023-09-06 07:42:18 | 2023-09-06 07:48:18 | 6 min 0 sec | management ¦ Pointing / Roll / Bubble
36 | 2023-09-06 08:44:17 | 2023-09-06 08:52:18 | 8 min 1 sec | management ¦ Pointing / Roll / Bubble