## Workorder Data
WO Number: | WO/2023/02402
Production Plan: | 2242 | Performance: | 47.19 %
Process duration: | 250 | Availability: | 100 %
|  | Quality: | 100 %
Total Production: | 2227
Good: | 2227 | OEE: | 47.19 %
Not Good: | 0
Total Downtime: | 12 Mins 26 Secs
Management: | 12 min 26 sec
Waste: | 0 sec
Created By: | Gertraud Ottomar | Processed By: | Liesa Ralph
Created At: | 2023-09-07 16:39:22 | Start Time: | 2023-09-08 07:07:20
Edited By: |  | End Time: | 2023-09-08 11:17:33
Edited At:
Supplier: | Lang, Prosacco and Schneider | Customer: | Landry SAS
Grade: | S45C | Straightness Std: | 0.20/400 mm
Diameter: | 8 | size: | 7 X 3000
QTY (Kg): | 2032 | Tolerance: | (+0 , -0.03)
QTY (Coil): | 1 | Reduction Rate: | 23.44
QTY (Bundle): | 7 | Shape: | Round
|  | QTY (Kg): | 500
Remarks: |  | QTY (Pcs): | 552
|  | Chamfer: | No
|  | Color: | MERAH MUDA ( PINK 8002)
|  | Machine: | MC-001

## Production Report
Bundle No: | 1 | Bundle No: | 2
Coil No: | 1 | Coil No: | 1
Coil Weight: | 2032 | Coil Weight: | 2032
No. Leburan: | D22302207HX-X12303932-001 | No. Leburan: | D22302207HX-X12303932-001
Area: | G | Area: | G
Dies Number: | C-07.000(0.060)-10-WC | Dies Number: | C-07.000(0.060)-10-WC
Diameter Ujung: | 6.953 | Diameter Ujung: | 6.955
Diameter Tengah: | 6.978 | Diameter Tengah: | 6.985
Diameter Ekor: | 6.951 | Diameter Ekor: | 6.953
Kelurusan Aktual: | 0.20/400 | Kelurusan Aktual: | 0.15/400
Panjang Aktual: | 3020 | Panjang Aktual: | 3020
Berat FG: | 500 | Berat FG: | 500
QTY (Pcs): | 552 | QTY (Pcs): | 552
Judgement: | GOOD | Judgement: | GOOD
Visual: | OK | Visual: | OK
Created By: | Liesa Ralph | Created By: | Liesa Ralph
Created At: | 2023-09-08 09:50:31 | Created At: | 2023-09-08 10:15:30
Edited By: |  | Edited By:
Edited At: |  | Edited At: | 2023-09-08 10:15:30
Bundle No: | 3 | Bundle No: | 4
Coil No: | 1 | Coil No: | 1
Coil Weight: | 2032 | Coil Weight: | 2032
No. Leburan: | D22302207HX-X12303932-001 | No. Leburan: | D22302207HX-X12303932-001
Area: | G | Area: | G
Dies Number: | C-07.000(0.060)-10-WC | Dies Number: | C-07.000(0.060)-10-WC
Diameter Ujung: | 6.953 | Diameter Ujung: | 6.952
Diameter Tengah: | 6.982 | Diameter Tengah: | 6.985
Diameter Ekor: | 6.951 | Diameter Ekor: | 6.953
Kelurusan Aktual: | 0.15/400 | Kelurusan Aktual: | 0.09/400
Panjang Aktual: | 3020 | Panjang Aktual: | 3020
Berat FG: | 500 | Berat FG: | 518
QTY (Pcs): | 552 | QTY (Pcs): | 571
Judgement: | GOOD | Judgement: | GOOD
Visual: | OK | Visual: | OK
Created By: | Liesa Ralph | Created By: | Liesa Ralph
Created At: | 2023-09-08 10:42:14 | Created At: | 2023-09-08 11:15:40
Edited By: |  | Edited By:
Edited At: |  | Edited At: | 2023-09-08 11:15:40
Bundle No: | 5 | Bundle No: | 6
Coil No: | 1 | Coil No: | 1
Coil Weight: | 2032 | Coil Weight: | 2032
No. Leburan: | D22302207HX-X12303932-001 | No. Leburan: | D22302207HX-X12303932-001
Area: | G | Area: | G
Dies Number: | 0 | Dies Number: | 0
Diameter Ujung: | 0 | Diameter Ujung: | 0
Diameter Tengah: | 0 | Diameter Tengah: | 0
Diameter Ekor: | 0 | Diameter Ekor: | 0
Kelurusan Aktual: | 0 | Kelurusan Aktual: | 0
Panjang Aktual: | 0 | Panjang Aktual: | 0
Berat FG: | 0 | Berat FG: | 0
QTY (Pcs): | 0 | QTY (Pcs): | 0
Judgement: | NOT GOOD | Judgement: | NOT GOOD
Visual: | RUSTY | Visual: | RUSTY
Created By: | Liesa Ralph | Created By: | Liesa Ralph
Created At: | 2023-09-08 11:16:06 | Created At: | 2023-09-08 11:16:25
Edited By: |  | Edited By:
Edited At: |  | Edited At: | 2023-09-08 11:16:25
Bundle No: | 7
Coil No: | 1
Coil Weight: | 2032
No. Leburan: | D22302207HX-X12303932-001
Area: | G
Dies Number: | 0
Diameter Ujung: | 0
Diameter Tengah: | 0
Diameter Ekor: | 0
Kelurusan Aktual: | 0
Panjang Aktual: | 0
Berat FG: | 0
QTY (Pcs): | 0
Judgement: | NOT GOOD
Visual: | RUSTY
Created By: | Liesa Ralph
Created At: | 2023-09-08 11:17:29
Edited By:
Edited At:

## Downtime Record
No. | Start | End | Duration | Reason | Remarks
1 | 2023-09-08 09:00:16 | 2023-09-08 09:05:55 | 5 min 39 sec | management ¦ Setting Awal
2 | 2023-09-08 09:06:56 | 2023-09-08 09:08:06 | 1 min 10 sec | management ¦ Setting Awal
3 | 2023-09-08 09:09:07 | 2023-09-08 09:14:12 | 5 min 5 sec | management ¦ Setting Awal | seting panjang
4 | 2023-09-08 09:53:24 | 2023-09-08 09:53:30 | 6 sec | management ¦ Lain-lain | jalan normal
5 | 2023-09-08 09:57:25 | 2023-09-08 09:57:29 | 4 sec | management ¦ Lain-lain | jalan normal
6 | 2023-09-08 09:59:26 | 2023-09-08 09:59:30 | 4 sec | management ¦ Lain-lain | jalan normal
7 | 2023-09-08 10:18:45 | 2023-09-08 10:18:51 | 6 sec | management ¦ Lain-lain | jalan normal
8 | 2023-09-08 10:21:46 | 2023-09-08 10:21:52 | 6 sec | management ¦ Lain-lain | jalan normal
9 | 2023-09-08 10:35:03 | 2023-09-08 10:35:09 | 6 sec | management ¦ Lain-lain | jalan normal