## Workorder Data
WO Number: | WO/2023/02406
Production Plan: | 908 | Performance: | 64.16 %
Process duration: | 173 | Availability: | 93.15 %
|  | Quality: | 98.99 %
Total Production: | 899
Good: | 890 | OEE: | 59.16 %
Not Good: | 9
Total Downtime: | 51 Mins 32 Secs
Management: | 41 min 33 sec
Waste: | 9 min 59 sec
Created By: | Gertraud Ottomar | Processed By: | Kristiane Constanze
Created At: | 2023-09-06 14:12:18 | Start Time: | 2023-09-13 14:05:58
Edited By: |  | End Time: | 2023-09-13 16:59:36
Edited At:
Supplier: | Ziemann and Sons | Customer: | Dion et Fils
Grade: | S45C | Straightness Std: | 0.20/400mm
Diameter: | 18 | size: | 16.15 X 3000
QTY (Kg): | 4380 | Tolerance: | (+0 , -0.04)
QTY (Coil): | 2 | Reduction Rate: | 19.5
QTY (Bundle): | 11 | Shape: | Round
|  | QTY (Kg): | 500
Remarks: |  | QTY (Pcs): | 104
|  | Chamfer: | No
|  | Color: | MERAH MUDA ( PINK 8002)
|  | Machine: | MC-002

## Production Report
Bundle No: | 1 | Bundle No: | 2
Coil No: | 2 | Coil No: | 2
Coil Weight: | 2193 | Coil Weight: | 2193
No. Leburan: | S12304477XX-G2307288-1 | No. Leburan: | S12304477XX-G2307288-1
Area: | A | Area: | A
Dies Number: | C-16.100(050)-05-TF | Dies Number: | C-16.100(050)-05-TF
Diameter Ujung: | 16.078 | Diameter Ujung: | 16.081
Diameter Tengah: | 16.132 | Diameter Tengah: | 16.131
Diameter Ekor: | 16.08 | Diameter Ekor: | 16.082
Kelurusan Aktual: | 0.17/400 | Kelurusan Aktual: | 0.17/400
Panjang Aktual: | 3020 | Panjang Aktual: | 3020
Berat FG: | 501 | Berat FG: | 501
QTY (Pcs): | 104 | QTY (Pcs): | 104
Judgement: | GOOD | Judgement: | GOOD
Visual: | OK | Visual: | OK
Created By: | Kristiane Constanze | Created By: | Kristiane Constanze
Created At: | 2023-09-13 15:26:21 | Created At: | 2023-09-13 15:33:40
Edited By: |  | Edited By:
Edited At: |  | Edited At: | 2023-09-13 15:33:40
Bundle No: | 3 | Bundle No: | 4
Coil No: | 2 | Coil No: | 2
Coil Weight: | 2193 | Coil Weight: | 2193
No. Leburan: | S12304477XX-G2307288-1 | No. Leburan: | S12304477XX-G2307288-1
Area: | A | Area: | A
Dies Number: | C-16.100(50)-05-TF | Dies Number: | C-16.100(50)-05-TF
Diameter Ujung: | 16.08 | Diameter Ujung: | 16.08
Diameter Tengah: | 16.128 | Diameter Tengah: | 16.13
Diameter Ekor: | 16.082 | Diameter Ekor: | 16.082
Kelurusan Aktual: | 0.20/400 | Kelurusan Aktual: | 0.20/400
Panjang Aktual: | 3020 | Panjang Aktual: | 3020
Berat FG: | 500 | Berat FG: | 501
QTY (Pcs): | 104 | QTY (Pcs): | 104
Judgement: | GOOD | Judgement: | GOOD
Visual: | OK | Visual: | OK
Created By: | Kriemhilde Alina | Created By: | Kriemhilde Alina
Created At: | 2023-09-13 15:40:59 | Created At: | 2023-09-13 15:50:22
Edited By: |  | Edited By:
Edited At: |  | Edited At: | 2023-09-13 15:50:22
Bundle No: | 5 | Bundle No: | 6
Coil No: | 1 | Coil No: | 1
Coil Weight: | 2187 | Coil Weight: | 2187
No. Leburan: | S12304477XX-G2307288-2 | No. Leburan: | S12304477XX-G2307288-2
Area: | A | Area: | A
Dies Number: | C-16.100(50)-05-TF | Dies Number: | C-16.100(50)-05-TF
Diameter Ujung: | 16.1 | Diameter Ujung: | 16.081
Diameter Tengah: | 16.132 | Diameter Tengah: | 16.132
Diameter Ekor: | 16.098 | Diameter Ekor: | 16.082
Kelurusan Aktual: | 0.20/400 | Kelurusan Aktual: | 0.20/400
Panjang Aktual: | 3020 | Panjang Aktual: | 3020
Berat FG: | 502 | Berat FG: | 501
QTY (Pcs): | 104 | QTY (Pcs): | 104
Judgement: | GOOD | Judgement: | GOOD
Visual: | OK | Visual: | OK
Created By: | Kriemhilde Alina | Created By: | Kriemhilde Alina
Created At: | 2023-09-13 16:11:16 | Created At: | 2023-09-13 16:21:44
Edited By: |  | Edited By:
Edited At: |  | Edited At: | 2023-09-13 16:21:44
Bundle No: | 7 | Bundle No: | 8
Coil No: | 1 | Coil No: | 1
Coil Weight: | 2187 | Coil Weight: | 2187
No. Leburan: | S12304477XX-G2307288-2 | No. Leburan: | S12304477XX-G2307288-2
Area: | A | Area: | A
Dies Number: | C-16.100(50)-05-TF | Dies Number: | C-16.100(50)-05-TF
Diameter Ujung: | 16.081 | Diameter Ujung: | 16.099
Diameter Tengah: | 16.132 | Diameter Tengah: | 16.129
Diameter Ekor: | 16.083 | Diameter Ekor: | 16.098
Kelurusan Aktual: | 0.20/400 | Kelurusan Aktual: | 0.20/400
Panjang Aktual: | 3020 | Panjang Aktual: | 3020
Berat FG: | 502 | Berat FG: | 502
QTY (Pcs): | 104 | QTY (Pcs): | 104
Judgement: | GOOD | Judgement: | GOOD
Visual: | OK | Visual: | OK
Created By: | Kriemhilde Alina | Created By: | Kriemhilde Alina
Created At: | 2023-09-13 16:41:15 | Created At: | 2023-09-13 16:48:49
Edited By: | Kriemhilde Alina | Edited By:
Edited At: | 2023-09-13 16:56:24 | Edited At: | 2023-09-13 16:48:49
Bundle No: | 9 | Bundle No: | 10
Coil No: | 1 | Coil No: | 1
Coil Weight: | 2187 | Coil Weight: | 2187
No. Leburan: | S12304477XX-G2307288-2 | No. Leburan: | S12304477XX-G2307288-2
Area: | A | Area: | A
Dies Number: | C-16.100(50)-05-TF | Dies Number: | C-16.100(50)-05-TF
Diameter Ujung: | 16.099 | Diameter Ujung: | 16.099
Diameter Tengah: | 16.132 | Diameter Tengah: | 16.128
Diameter Ekor: | 16.099 | Diameter Ekor: | 16.089
Kelurusan Aktual: | 0.20/400 | Kelurusan Aktual: | 0.20/400
Panjang Aktual: | 3020 | Panjang Aktual: | 2890
Berat FG: | 279 | Berat FG: | 44
QTY (Pcs): | 58 | QTY (Pcs): | 9
Judgement: | GOOD | Judgement: | NOT GOOD
Visual: | OK | Visual: | IL
Created By: | Kriemhilde Alina | Created By: | Kriemhilde Alina
Created At: | 2023-09-13 16:54:50 | Created At: | 2023-09-13 16:55:55
Edited By: | Kriemhilde Alina | Edited By: | Kriemhilde Alina
Edited At: | 2023-09-13 16:58:56 | Edited At: | 2023-09-13 16:57:39
Bundle No: | 11
Coil No: | 1
Coil Weight: | 2187
No. Leburan: | S12304477XX-G2307288-2
Area: | A
Dies Number: | 0
Diameter Ujung: | 0
Diameter Tengah: | 0
Diameter Ekor: | 0
Kelurusan Aktual: | 0
Panjang Aktual: | 0
Berat FG: | 0
QTY (Pcs): | 0
Judgement: | NOT GOOD
Visual: | RUSTY
Created By: | Kriemhilde Alina
Created At: | 2023-09-13 16:56:53
Edited By:
Edited At:

## Downtime Record
No. | Start | End | Duration | Reason | Remarks
1 | 2023-09-13 14:41:33 | 2023-09-13 14:44:32 | 2 min 59 sec | management ¦ Setting Awal
2 | 2023-09-13 14:45:32 | 2023-09-13 15:06:33 | 21 min 1 sec | management ¦ Setting Awal
3 | 2023-09-13 15:12:33 | 2023-09-13 15:14:33 | 2 min 0 sec | management ¦ Lain-lain | jalan normal
4 | 2023-09-13 15:29:34 | 2023-09-13 15:30:34 | 1 min 0 sec | management ¦ Lain-lain | jalan normal
5 | 2023-09-13 15:46:33 | 2023-09-13 15:47:33 | 1 min 0 sec | management ¦ Lain-lain | jalan normal
6 | 2023-09-13 15:49:33 | 2023-09-13 15:59:35 | 10 min 2 sec | management ¦ Pointing / Roll / Bubble
7 | 2023-09-13 16:00:02 | 2023-09-13 16:01:33 | 1 min 31 sec | management ¦ Lain-lain | jalan normal
8 | 2023-09-13 16:07:33 | 2023-09-13 16:08:33 | 1 min 0 sec | management ¦ Lain-lain | jalan normal
9 | 2023-09-13 16:18:34 | 2023-09-13 16:28:33 | 9 min 59 sec | waste ¦ Trouble Mesin | gosok kuningan
10 | 2023-09-13 16:44:34 | 2023-09-13 16:45:34 | 1 min 0 sec | management ¦ Lain-lain | jalan normal