## Workorder Data
WO Number: | WO/2023/02454
Production Plan: | 311 | Performance: | 56.49 %
Process duration: | 161 | Availability: | 100 %
|  | Quality: | 93.43 %
Total Production: | 308
Good: | 289 | OEE: | 52.78 %
Not Good: | 19
Total Downtime: | 1 Hours 28 Mins 1 Secs
Management: | 1 Hours 28 Mins 1 Secs
Waste: | 0 sec
Created By: | Gertraud Ottomar | Processed By: | Kriemhilde Alina
Created At: | 2023-09-11 16:23:35 | Start Time: | 2023-09-13 16:59:46
Edited By: |  | End Time: | 2023-09-13 19:41:31
Edited At:
Supplier: | Ziemann and Sons | Customer: | Giguère
Grade: | SAE9254 | Straightness Std: | 2/1000mm
Diameter: | 17 | size: | 15 X 4230
QTY (Kg): | 1825 | Tolerance: | (+0.08 , -0.08)
QTY (Coil): | 1 | Reduction Rate: | 22.15
QTY (Bundle): | 5 | Shape: | Round
|  | QTY (Kg): | 1000
Remarks: | (*Note toleransi panjang +/- 12mm , *Qty per bundle 800-1100 Kg) | QTY (Pcs): | 170
|  | Chamfer: | No
|  | Color: | TANPA PEWARNAAN
|  | Machine: | MC-002

## Production Report
Bundle No: | 1 | Bundle No: | 2
Coil No: | 1 | Coil No: | 1
Coil Weight: | 1825 | Coil Weight: | 1825
No. Leburan: | E22304466XX-G2309353-1 | No. Leburan: | E22304466XX-G2309353-1
Area: | Bahan Baku | Area: | Bahan Baku
Dies Number: | c-15.000(-070)-10-TF | Dies Number: | c-15.000(-070)-10-TF
Diameter Ujung: | 14.957 | Diameter Ujung: | 14.952
Diameter Tengah: | 15.025 | Diameter Tengah: | 15.02
Diameter Ekor: | 14.958 | Diameter Ekor: | 14.951
Kelurusan Aktual: | 0.900/1000 | Kelurusan Aktual: | 0.900/1000
Panjang Aktual: | 4230 | Panjang Aktual: | 4235
Berat FG: | 802 | Berat FG: | 901
QTY (Pcs): | 136 | QTY (Pcs): | 153
Judgement: | GOOD | Judgement: | GOOD
Visual: | OK | Visual: | OK
Created By: | Kriemhilde Alina | Created By: | Kriemhilde Alina
Created At: | 2023-09-13 19:10:06 | Created At: | 2023-09-13 19:33:52
Edited By: |  | Edited By: | Kriemhilde Alina
Edited At: |  | Edited At: | 2023-09-13 19:40:56
Bundle No: | 3 | Bundle No: | 4
Coil No: | 1 | Coil No: | 1
Coil Weight: | 1825 | Coil Weight: | 1825
No. Leburan: | E22304466XX-G2309353-1 | No. Leburan: | E22304466XX-G2309353-1
Area: | Bahan Baku | Area: | Bahan Baku
Dies Number: | c-15.000(-070)-10-TF | Dies Number: | 0
Diameter Ujung: | 14.95 | Diameter Ujung: | 0
Diameter Tengah: | 15.015 | Diameter Tengah: | 0
Diameter Ekor: | 14.05 | Diameter Ekor: | 0
Kelurusan Aktual: | 0.900/1000 | Kelurusan Aktual: | 0
Panjang Aktual: | 4215 | Panjang Aktual: | 0
Berat FG: | 110 | Berat FG: | 0
QTY (Pcs): | 19 | QTY (Pcs): | 0
Judgement: | NOT GOOD | Judgement: | NOT GOOD
Visual: | IL | Visual: | RUSTY
Created By: | Kriemhilde Alina | Created By: | Kriemhilde Alina
Created At: | 2023-09-13 19:34:35 | Created At: | 2023-09-13 19:34:58
Edited By: | Kriemhilde Alina | Edited By:
Edited At: | 2023-09-13 19:38:00 | Edited At: | 2023-09-13 19:34:58
Bundle No: | 5
Coil No: | 1
Coil Weight: | 1825
No. Leburan: | E22304466XX-G2309353-1
Area: | Bahan Baku
Dies Number: | 0
Diameter Ujung: | 0
Diameter Tengah: | 0
Diameter Ekor: | 0
Kelurusan Aktual: | 0
Panjang Aktual: | 0
Berat FG: | 0
QTY (Pcs): | 0
Judgement: | NOT GOOD
Visual: | RUSTY
Created By: | Kriemhilde Alina
Created At: | 2023-09-13 19:35:17
Edited By:
Edited At:

## Downtime Record
No. | Start | End | Duration | Reason | Remarks
1 | 2023-09-13 17:16:34 | 2023-09-13 17:17:34 | 1 min 0 sec | management ¦ Setting Awal
2 | 2023-09-13 17:18:34 | 2023-09-13 17:19:35 | 1 min 1 sec | management ¦ Setting Awal
3 | 2023-09-13 17:20:35 | 2023-09-13 17:39:35 | 19 min 0 sec | management ¦ Setting Awal
4 | 2023-09-13 17:40:33 | 2023-09-13 17:41:34 | 1 min 1 sec | management ¦ Setting Awal
5 | 2023-09-13 17:59:35 | 2023-09-13 19:01:35 | 62 min 0 sec | management ¦ Lain-lain | istirahat
6 | 2023-09-13 19:26:35 | 2023-09-13 19:30:34 | 3 min 59 sec | management ¦ Lain-lain | jalan normal