## Workorder Data
WO Number: | WO/2023/02456
Production Plan: | 559 | Performance: | 16.16 %
Process duration: | 689 | Availability: | 89.4 %
|  | Quality: | 96.62 %
Total Production: | 551
Good: | 533 | OEE: | 13.96 %
Not Good: | 18
Total Downtime: | 7 Hours 24 Mins 32 Secs
Management: | 1 Hours 29 Mins 22 Secs
Waste: | 29 min 0 sec
Created By: | Gertraud Ottomar | Processed By: | Kriemhilde Alina
Created At: | 2023-09-12 14:29:44 | Start Time: | 2023-09-13 21:24:11
Edited By: |  | End Time: | 2023-09-14 08:53:32
Edited At:
Supplier: | Kris-Marvin | Customer: | Giguère
Grade: | SAE9254 | Straightness Std: | 2/1000mm
Diameter: | 16 | size: | 14.5 X 2485
QTY (Kg): | 1801 | Tolerance: | (+0.08 , -0.08)
QTY (Coil): | 1 | Reduction Rate: | 17.87
QTY (Bundle): | 5 | Shape: | Round
|  | QTY (Kg): | 1000
Remarks: | (*Note toleransi panjang +/- 12mm , *Qty per bundle 800-1100 Kg) | QTY (Pcs): | 310
|  | Chamfer: | No
|  | Color: | TANPA PEWARNAAN
|  | Machine: | MC-002

## Production Report
Bundle No: | 1 | Bundle No: | 2
Coil No: | 1 | Coil No: | 1
Coil Weight: | 1801 | Coil Weight: | 1801
No. Leburan: | 1A278-C7866-1-001 | No. Leburan: | 1A278-C7866-1-001
Area: | D | Area: | D
Dies Number: | C-14.500(080)-80-TF | Dies Number: | C-14.500(80)-09-TF
Diameter Ujung: | 14.453 | Diameter Ujung: | 14.444
Diameter Tengah: | 14.518 | Diameter Tengah: | 14.512
Diameter Ekor: | 14.452 | Diameter Ekor: | 14.445
Kelurusan Aktual: | 0.800/1000 | Kelurusan Aktual: | 0.800/1000
Panjang Aktual: | 2485 | Panjang Aktual: | 2485
Berat FG: | 805 | Berat FG: | 912
QTY (Pcs): | 250 | QTY (Pcs): | 283
Judgement: | GOOD | Judgement: | GOOD
Visual: | OK | Visual: | OK
Created By: | Kriemhilde Alina | Created By: | Kristiane Constanze
Created At: | 2023-09-13 23:37:41 | Created At: | 2023-09-14 08:18:36
Edited By: |  | Edited By:
Edited At: |  | Edited At: | 2023-09-14 08:18:36
Bundle No: | 3 | Bundle No: | 4
Coil No: | 1 | Coil No: | 1
Coil Weight: | 1801 | Coil Weight: | 1801
No. Leburan: | 1A278-C7866-1-001 | No. Leburan: | 1A278-C7866-1-001
Area: | D | Area: | D
Dies Number: | C-14.500(80)-09-TF | Dies Number: | 0
Diameter Ujung: | 14.445 | Diameter Ujung: | 0
Diameter Tengah: | 14.513 | Diameter Tengah: | 0
Diameter Ekor: | 14.446 | Diameter Ekor: | 0
Kelurusan Aktual: | 0.800/1000 | Kelurusan Aktual: | 0
Panjang Aktual: | 2485 | Panjang Aktual: | 0
Berat FG: | 59 | Berat FG: | 0
QTY (Pcs): | 18 | QTY (Pcs): | 0
Judgement: | NOT GOOD | Judgement: | NOT GOOD
Visual: | IL | Visual: | RUSTY
Created By: | Kristiane Constanze | Created By: | Kristiane Constanze
Created At: | 2023-09-14 08:21:12 | Created At: | 2023-09-14 08:23:21
Edited By: |  | Edited By:
Edited At: |  | Edited At: | 2023-09-14 08:23:21
Bundle No: | 5
Coil No: | 1
Coil Weight: | 1801
No. Leburan: | 1A278-C7866-1-001
Area: | D
Dies Number: | 0
Diameter Ujung: | 0
Diameter Tengah: | 0
Diameter Ekor: | 0
Kelurusan Aktual: | 0
Panjang Aktual: | 0
Berat FG: | 0
QTY (Pcs): | 0
Judgement: | NOT GOOD
Visual: | RUSTY
Created By: | Kristiane Constanze
Created At: | 2023-09-14 08:23:44
Edited By:
Edited At:

## Downtime Record
No. | Start | End | Duration | Reason | Remarks
1 | 2023-09-13 21:49:35 | 2023-09-13 21:51:36 | 2 min 1 sec | management ¦ Setting Awal
2 | 2023-09-13 21:52:36 | 2023-09-13 22:05:37 | 13 min 1 sec | management ¦ Setting Awal
3 | 2023-09-13 22:07:35 | 2023-09-13 22:13:35 | 6 min 0 sec | management ¦ Setting Awal
4 | 2023-09-13 22:14:35 | 2023-09-13 22:43:35 | 29 min 0 sec | waste ¦ Trouble Mesin | coil nyangkut di play off
5 | 2023-09-13 22:44:35 | 2023-09-13 23:10:36 | 26 min 1 sec | management ¦ Pointing / Roll / Bubble
6 | 2023-09-13 23:29:36 | 2023-09-14 00:00:02 | 30 min 26 sec | off ¦ Off Production
7 | 2023-09-14 02:04:17 | 2023-09-14 07:00:01 | 295 min 44 sec | off ¦ Off Production
8 | 2023-09-14 07:00:01 | 2023-09-14 07:15:20 | 15 min 19 sec | management ¦ Briefing | cek mesin dan cek shot blast
9 | 2023-09-14 07:33:19 | 2023-09-14 07:34:19 | 1 min 0 sec | management ¦ Lain-lain | jalan normal
10 | 2023-09-14 07:35:19 | 2023-09-14 07:55:19 | 20 min 0 sec | management ¦ Pointing / Roll / Bubble | sambung sisa coil yang nyangkut semalam
11 | 2023-09-14 07:57:20 | 2023-09-14 08:03:20 | 6 min 0 sec | management ¦ Pointing / Roll / Bubble | sambung sisa coil yang nyangkut semalam