## Workorder Data
WO Number: | WO/2023/02464
Production Plan: | 632 | Performance: | 51.21 %
Process duration: | 102 | Availability: | 100 %
|  | Quality: | 99.19 %
Total Production: | 621
Good: | 616 | OEE: | 50.8 %
Not Good: | 5
Total Downtime: | 11 Mins 3 Secs
Management: | 11 min 3 sec
Waste: | 0 sec
Created By: | Gertraud Ottomar | Processed By: | Kriemhilde Alina
Created At: | 2023-09-13 13:12:37 | Start Time: | 2023-09-13 19:41:42
Edited By: |  | End Time: | 2023-09-13 21:23:59
Edited At:
Supplier: | Kris-Marvin | Customer: | Giguère
Grade: | SAE9254 | Straightness Std: | 2/1000mm
Diameter: | 16 | size: | 14.8 X 2595
QTY (Kg): | 2215 | Tolerance: | (+0.08 , -0.08)
QTY (Coil): | 1 | Reduction Rate: | 14.44
QTY (Bundle): | 5 | Shape: | Round
|  | QTY (Kg): | 1000
Remarks: | (*Note toleransi panjang +/- 12mm , *Qty per bundle 800-1100 Kg) | QTY (Pcs): | 285
|  | Chamfer: | No
|  | Color: | TANPA PEWARNAAN
|  | Machine: | MC-002

## Production Report
Bundle No: | 1 | Bundle No: | 2
Coil No: | 1 | Coil No: | 1
Coil Weight: | 2215 | Coil Weight: | 2215
No. Leburan: | 1A278-C7866-1-003 | No. Leburan: | 1A278-C7866-1-003
Area: | C | Area: | C
Dies Number: | C-14.800(70)-02-TF | Dies Number: | C-14.800(70)-02-TF
Diameter Ujung: | 14.756 | Diameter Ujung: | 14.755
Diameter Tengah: | 14.825 | Diameter Tengah: | 14.82
Diameter Ekor: | 14.75 | Diameter Ekor: | 14.752
Kelurusan Aktual: | 0.900/1000 | Kelurusan Aktual: | 0.900/1000
Panjang Aktual: | 2595 | Panjang Aktual: | 2595
Berat FG: | 1105 | Berat FG: | 1056
QTY (Pcs): | 315 | QTY (Pcs): | 301
Judgement: | GOOD | Judgement: | GOOD
Visual: | OK | Visual: | OK
Created By: | Kriemhilde Alina | Created By: | Kriemhilde Alina
Created At: | 2023-09-13 20:54:05 | Created At: | 2023-09-13 21:20:54
Edited By: |  | Edited By: | Kriemhilde Alina
Edited At: |  | Edited At: | 2023-09-13 21:23:44
Bundle No: | 3 | Bundle No: | 4
Coil No: | 1 | Coil No: | 1
Coil Weight: | 2215 | Coil Weight: | 2215
No. Leburan: | 1A278-C7866-1-003 | No. Leburan: | 1A278-C7866-1-003
Area: | C | Area: | C
Dies Number: | C-14.800(70)-02-TF | Dies Number: | 0
Diameter Ujung: | 14.75 | Diameter Ujung: | 0
Diameter Tengah: | 14.82 | Diameter Tengah: | 0
Diameter Ekor: | 14.75 | Diameter Ekor: | 0
Kelurusan Aktual: | 0.900/1000 | Kelurusan Aktual: | 0
Panjang Aktual: | 2580 | Panjang Aktual: | 0
Berat FG: | 17 | Berat FG: | 0
QTY (Pcs): | 5 | QTY (Pcs): | 0
Judgement: | NOT GOOD | Judgement: | NOT GOOD
Visual: | IL | Visual: | RUSTY
Created By: | Kriemhilde Alina | Created By: | Kriemhilde Alina
Created At: | 2023-09-13 21:22:04 | Created At: | 2023-09-13 21:22:22
Edited By: |  | Edited By:
Edited At: |  | Edited At: | 2023-09-13 21:22:22
Bundle No: | 5
Coil No: | 1
Coil Weight: | 2215
No. Leburan: | 1A278-C7866-1-003
Area: | C
Dies Number: | 0
Diameter Ujung: | 0
Diameter Tengah: | 0
Diameter Ekor: | 0
Kelurusan Aktual: | 0
Panjang Aktual: | 0
Berat FG: | 0
QTY (Pcs): | 0
Judgement: | NOT GOOD
Visual: | RUSTY
Created By: | Kriemhilde Alina
Created At: | 2023-09-13 21:22:40
Edited By:
Edited At:

## Downtime Record
No. | Start | End | Duration | Reason | Remarks
1 | 2023-09-13 20:13:35 | 2023-09-13 20:20:36 | 7 min 1 sec | management ¦ Setting Awal
2 | 2023-09-13 20:22:34 | 2023-09-13 20:25:35 | 3 min 1 sec | management ¦ Setting Awal
3 | 2023-09-13 20:26:35 | 2023-09-13 20:27:36 | 1 min 1 sec | management ¦ Setting Awal