## Workorder Data
WO Number: | WO/2023/02485
Production Plan: | 541 | Performance: | 82.18 %
Process duration: | 58 | Availability: | 100 %
|  | Quality: | 100 %
Total Production: | 533
Good: | 533 | OEE: | 82.18 %
Not Good: | 0
Total Downtime: | 2 Mins 58 Secs
Management: | 2 min 58 sec
Waste: | 0 sec
Created By: | Gertraud Ottomar | Processed By: | Kristiane Constanze
Created At: | 2023-09-13 14:00:23 | Start Time: | 2023-09-14 09:03:33
Edited By: |  | End Time: | 2023-09-14 10:01:53
Edited At:
Supplier: | Lang, Prosacco and Schneider | Customer: | Larouche Guay SA
Grade: | S45C | Straightness Std: | 0.20/400mm
Diameter: | 16 | size: | 14.15 X 3000
QTY (Kg): | 2004 | Tolerance: | (+0 , -0.04)
QTY (Coil): | 1 | Reduction Rate: | 21.79
QTY (Bundle): | 7 | Shape: | Round
|  | QTY (Kg): | 500
Remarks: |  | QTY (Pcs): | 135
|  | Chamfer: | No
|  | Color: | MERAH MUDA ( PINK 8002)
|  | Machine: | MC-002

## Production Report
Bundle No: | 1 | Bundle No: | 2
Coil No: | 1 | Coil No: | 1
Coil Weight: | 2004 | Coil Weight: | 2004
No. Leburan: | D12300596X2-X12303363-001 | No. Leburan: | D12300596X2-X12303363-001
Area: | F | Area: | F
Dies Number: | C-14.150(-100)-05-TF | Dies Number: | C-14.150(-100)-05-TF
Diameter Ujung: | 14.068 | Diameter Ujung: | 14.07
Diameter Tengah: | 14.136 | Diameter Tengah: | 14.138
Diameter Ekor: | 14.07 | Diameter Ekor: | 14.068
Kelurusan Aktual: | 0.16/400 | Kelurusan Aktual: | 0.16/400
Panjang Aktual: | 3020 | Panjang Aktual: | 3020
Berat FG: | 501 | Berat FG: | 501
QTY (Pcs): | 135 | QTY (Pcs): | 135
Judgement: | GOOD | Judgement: | GOOD
Visual: | OK | Visual: | OK
Created By: | Kristiane Constanze | Created By: | Kristiane Constanze
Created At: | 2023-09-14 09:29:35 | Created At: | 2023-09-14 09:35:04
Edited By: |  | Edited By:
Edited At: |  | Edited At: | 2023-09-14 09:35:04
Bundle No: | 3 | Bundle No: | 4
Coil No: | 1 | Coil No: | 1
Coil Weight: | 2004 | Coil Weight: | 2004
No. Leburan: | D12300596X2-X12303363-001 | No. Leburan: | D12300596X2-X12303363-001
Area: | F | Area: | F
Dies Number: | C-14.150(-100)-05-TF | Dies Number: | C-14.150(-100)-05-TF
Diameter Ujung: | 14.069 | Diameter Ujung: | 14.07
Diameter Tengah: | 14.135 | Diameter Tengah: | 14.139
Diameter Ekor: | 14.068 | Diameter Ekor: | 14.071
Kelurusan Aktual: | 0.16/400 | Kelurusan Aktual: | 0.16/400
Panjang Aktual: | 3020 | Panjang Aktual: | 3020
Berat FG: | 500 | Berat FG: | 474
QTY (Pcs): | 135 | QTY (Pcs): | 128
Judgement: | GOOD | Judgement: | GOOD
Visual: | OK | Visual: | OK
Created By: | Kristiane Constanze | Created By: | Kristiane Constanze
Created At: | 2023-09-14 09:44:58 | Created At: | 2023-09-14 09:58:31
Edited By: |  | Edited By:
Edited At: |  | Edited At: | 2023-09-14 09:58:31
Bundle No: | 5 | Bundle No: | 6
Coil No: | 1 | Coil No: | 1
Coil Weight: | 2004 | Coil Weight: | 2004
No. Leburan: | D12300596X2-X12303363-001 | No. Leburan: | D12300596X2-X12303363-001
Area: | F | Area: | F
Dies Number: | 0 | Dies Number: | 0
Diameter Ujung: | 0 | Diameter Ujung: | 0
Diameter Tengah: | 0 | Diameter Tengah: | 0
Diameter Ekor: | 0 | Diameter Ekor: | 0
Kelurusan Aktual: | 0 | Kelurusan Aktual: | 0
Panjang Aktual: | 0 | Panjang Aktual: | 0
Berat FG: | 0 | Berat FG: | 0
QTY (Pcs): | 0 | QTY (Pcs): | 0
Judgement: | NOT GOOD | Judgement: | NOT GOOD
Visual: | RUSTY | Visual: | RUSTY
Created By: | Kristiane Constanze | Created By: | Kristiane Constanze
Created At: | 2023-09-14 09:59:22 | Created At: | 2023-09-14 09:59:56
Edited By: |  | Edited By:
Edited At: |  | Edited At: | 2023-09-14 09:59:56
Bundle No: | 7
Coil No: | 1
Coil Weight: | 2004
No. Leburan: | D12300596X2-X12303363-001
Area: | F
Dies Number: | 0
Diameter Ujung: | 0
Diameter Tengah: | 0
Diameter Ekor: | 0
Kelurusan Aktual: | 0
Panjang Aktual: | 0
Berat FG: | 0
QTY (Pcs): | 0
Judgement: | NOT GOOD
Visual: | RUSTY
Created By: | Kristiane Constanze
Created At: | 2023-09-14 10:00:20
Edited By:
Edited At:

## Downtime Record
No. | Start | End | Duration | Reason | Remarks
1 | 2023-09-14 09:06:22 | 2023-09-14 09:08:20 | 1 min 58 sec | management ¦ Setting Awal
2 | 2023-09-14 09:16:21 | 2023-09-14 09:17:21 | 1 min 0 sec | management ¦ Lain-lain | jalan normal