## Workorder Data
WO Number: | WO/2023/02511
Production Plan: | 495 | Performance: | 24.18 %
Process duration: | 190 | Availability: | 65.9 %
|  | Quality: | 96.25 %
Total Production: | 332
Good: | 320 | OEE: | 15.34 %
Not Good: | 12
Total Downtime: | 1 Hours 16 Mins 0 Secs
Management: | 17 min 0 sec
Waste: | 59 min 0 sec
Created By: | Gertraud Ottomar | Processed By: | Kriemhilde Alina
Created At: | 2023-09-18 11:07:32 | Start Time: | 2023-09-19 15:58:03
Edited By: |  | End Time: | 2023-09-19 19:08:35
Edited At:
Supplier: | Ziemann and Sons | Customer: | Thibault
Grade: | S25C | Straightness Std: | 0.20/400mm
Diameter: | 15 | size: | 12.6 X 3000
QTY (Kg): | 1454 | Tolerance: | (+0 , -0.04)
QTY (Coil): | 1 | Reduction Rate: | 29.44
QTY (Bundle): | 6 | Shape: | Round
|  | QTY (Kg): | 500
Remarks: |  | QTY (Pcs): | 170
|  | Chamfer: | No
|  | Color: | HIJAU (NINJA GREEN 8173)
|  | Machine: | MC-002

## Production Report
Bundle No: | 1 | Bundle No: | 2
Coil No: | 1 | Coil No: | 1
Coil Weight: | 1454 | Coil Weight: | 1454
No. Leburan: | E22211634XX-G2303276-1 | No. Leburan: | E22211634XX-G2303276-1
Area: | F | Area: | F
Dies Number: | C-12.570-{025)-07-TF | Dies Number: | C-12.570-{025)-07-TF
Diameter Ujung: | 12.542 | Diameter Ujung: | 12.549
Diameter Tengah: | 12.587 | Diameter Tengah: | 12.586
Diameter Ekor: | 12.544 | Diameter Ekor: | 12.548
Kelurusan Aktual: | 0.16/400 | Kelurusan Aktual: | 0.17/400
Panjang Aktual: | 3020 | Panjang Aktual: | 3020
Berat FG: | 501 | Berat FG: | 441
QTY (Pcs): | 170 | QTY (Pcs): | 150
Judgement: | GOOD | Judgement: | GOOD
Visual: | OK | Visual: | OK
Created By: | Kriemhilde Alina | Created By: | Kriemhilde Alina
Created At: | 2023-09-19 17:59:13 | Created At: | 2023-09-19 18:00:53
Edited By: |  | Edited By: | Kriemhilde Alina
Edited At: |  | Edited At: | 2023-09-19 19:08:27
Bundle No: | 3 | Bundle No: | 4
Coil No: | 1 | Coil No: | 1
Coil Weight: | 1454 | Coil Weight: | 1454
No. Leburan: | E22211634XX-G2303276-1 | No. Leburan: | E22211634XX-G2303276-1
Area: | F | Area: | F
Dies Number: | C-12.600(25)01-TF | Dies Number: | 0
Diameter Ujung: | 12.59 | Diameter Ujung: | 0
Diameter Tengah: | 12.602 | Diameter Tengah: | 0
Diameter Ekor: | 12.989 | Diameter Ekor: | 0
Kelurusan Aktual: | 0.17/400 | Kelurusan Aktual: | 0
Panjang Aktual: | 3020 | Panjang Aktual: | 0
Berat FG: | 36 | Berat FG: | 0
QTY (Pcs): | 12 | QTY (Pcs): | 0
Judgement: | NOT GOOD | Judgement: | NOT GOOD
Visual: | OT | Visual: | RUSTY
Created By: | Kriemhilde Alina | Created By: | Kriemhilde Alina
Created At: | 2023-09-19 19:06:48 | Created At: | 2023-09-19 19:07:08
Edited By: |  | Edited By:
Edited At: |  | Edited At: | 2023-09-19 19:07:08
Bundle No: | 5 | Bundle No: | 6
Coil No: | 1 | Coil No: | 1
Coil Weight: | 1454 | Coil Weight: | 1454
No. Leburan: | E22211634XX-G2303276-1 | No. Leburan: | E22211634XX-G2303276-1
Area: | F | Area: | F
Dies Number: | 0 | Dies Number: | 0
Diameter Ujung: | 0 | Diameter Ujung: | 0
Diameter Tengah: | 0 | Diameter Tengah: | 0
Diameter Ekor: | 0 | Diameter Ekor: | 0
Kelurusan Aktual: | 0 | Kelurusan Aktual: | 0
Panjang Aktual: | 0 | Panjang Aktual: | 0
Berat FG: | 0 | Berat FG: | 0
QTY (Pcs): | 0 | QTY (Pcs): | 0
Judgement: | NOT GOOD | Judgement: | NOT GOOD
Visual: | RUSTY | Visual: | RUSTY
Created By: | Kriemhilde Alina | Created By: | Kriemhilde Alina
Created At: | 2023-09-19 19:07:27 | Created At: | 2023-09-19 19:07:57
Edited By: |  | Edited By:
Edited At: |  | Edited At: | 2023-09-19 19:07:57

## Downtime Record
No. | Start | End | Duration | Reason | Remarks
1 | 2023-09-19 16:10:58 | 2023-09-19 16:25:59 | 15 min 1 sec | management ¦ Setting Awal
2 | 2023-09-19 16:27:58 | 2023-09-19 16:28:58 | 1 min 0 sec | management ¦ Lain-lain | jalan normal
3 | 2023-09-19 16:29:59 | 2023-09-19 16:38:58 | 8 min 59 sec | waste ¦ Bongkar Pasang | ganti dies
4 | 2023-09-19 16:39:58 | 2023-09-19 16:54:59 | 15 min 1 sec | waste ¦ Bongkar Pasang | ganti dies
5 | 2023-09-19 16:56:00 | 2023-09-19 17:23:59 | 27 min 59 sec | waste ¦ Bongkar Pasang | ganti dies
6 | 2023-09-19 17:24:59 | 2023-09-19 17:32:00 | 7 min 1 sec | waste ¦ Bongkar Pasang | ganti dies
7 | 2023-09-19 17:33:00 | 2023-09-19 17:33:59 | 59 sec | management ¦ Lain-lain | jalan normal