## Workorder Data
WO Number: | WO/2023/02512
Production Plan: | 936 | Performance: | 72.89 %
Process duration: | 639 | Availability: | 100 %
|  | Quality: | 99.57 %
Total Production: | 930
Good: | 926 | OEE: | 72.58 %
Not Good: | 4
Total Downtime: | 8 Hours 48 Mins 4 Secs
Management: | 1 Hours 48 Mins 4 Secs
Waste: | 0 sec
Created By: | Gertraud Ottomar | Processed By: | Kriemhilde Alina
Created At: | 2023-09-14 13:05:21 | Start Time: | 2023-09-14 23:04:42
Edited By: |  | End Time: | 2023-09-15 09:44:31
Edited At:
Supplier: | Kris-Marvin | Customer: | Dion et Fils
Grade: | S40C | Straightness Std: | 0.20/400mm
Diameter: | 17 | size: | 16.1 X 3000
QTY (Kg): | 4488 | Tolerance: | (+0 , -0.04)
QTY (Coil): | 2 | Reduction Rate: | 10.31
QTY (Bundle): | 7 | Shape: | Round
|  | QTY (Kg): | 1000
Remarks: |  | QTY (Pcs): | 209
|  | Chamfer: | No
|  | Color: | ORANGE (ORANGE 8006)
|  | Machine: | MC-002

## Production Report
Bundle No: | 1 | Bundle No: | 2
Coil No: | 2 | Coil No: | 2
Coil Weight: | 2242 | Coil Weight: | 2242
No. Leburan: | 2LE39-C9681-1-001 | No. Leburan: | 2LE39-C9681-1-001
Area: | Bahan Baku | Area: | Bahan Baku
Dies Number: | C-16.100(-80)-06-TF | Dies Number: | C-16.100(-80)-06-TF
Diameter Ujung: | 16.024 | Diameter Ujung: | 16.028
Diameter Tengah: | 16.085 | Diameter Tengah: | 16.084
Diameter Ekor: | 16.024 | Diameter Ekor: | 16.026
Kelurusan Aktual: | 0.16/400 | Kelurusan Aktual: | 0.16/400
Panjang Aktual: | 3020 | Panjang Aktual: | 3020
Berat FG: | 1000 | Berat FG: | 1000
QTY (Pcs): | 209 | QTY (Pcs): | 209
Judgement: | GOOD | Judgement: | GOOD
Visual: | OK | Visual: | OK
Created By: | Kristiane Constanze | Created By: | Kristiane Constanze
Created At: | 2023-09-15 08:04:11 | Created At: | 2023-09-15 08:52:36
Edited By: |  | Edited By:
Edited At: |  | Edited At: | 2023-09-15 08:52:36
Bundle No: | 3 | Bundle No: | 4
Coil No: | 1 | Coil No: | 1
Coil Weight: | 2246 | Coil Weight: | 2246
No. Leburan: | 2LE39-C9681-1-002 | No. Leburan: | 2LE39-C9681-1-002
Area: | Bahan Baku | Area: | Bahan Baku
Dies Number: | C-16.100(-80)-06-TF | Dies Number: | C-16.100(-80)-06-TF
Diameter Ujung: | 16.029 | Diameter Ujung: | 16.035
Diameter Tengah: | 16.083 | Diameter Tengah: | 16.085
Diameter Ekor: | 16.03 | Diameter Ekor: | 16.033
Kelurusan Aktual: | 0.17/400 | Kelurusan Aktual: | 0.16/400
Panjang Aktual: | 3025 | Panjang Aktual: | 3020
Berat FG: | 1000 | Berat FG: | 1000
QTY (Pcs): | 209 | QTY (Pcs): | 209
Judgement: | GOOD | Judgement: | GOOD
Visual: | OK | Visual: | OK
Created By: | Kristiane Constanze | Created By: | Kristiane Constanze
Created At: | 2023-09-15 09:02:25 | Created At: | 2023-09-15 09:37:35
Edited By: |  | Edited By:
Edited At: |  | Edited At: | 2023-09-15 09:37:35
Bundle No: | 5 | Bundle No: | 6
Coil No: | 1 | Coil No: | 1
Coil Weight: | 2246 | Coil Weight: | 2246
No. Leburan: | 2LE39-C9681-1-002 | No. Leburan: | 2LE39-C9681-1-002
Area: | Bahan Baku | Area: | Bahan Baku
Dies Number: | C-16.100(-80)-06-TF | Dies Number: | C-16.100(-80)-06-TF
Diameter Ujung: | 16.034 | Diameter Ujung: | 16.025
Diameter Tengah: | 16.083 | Diameter Tengah: | 16.075
Diameter Ekor: | 16.032 | Diameter Ekor: | 16.023
Kelurusan Aktual: | 0.17/400 | Kelurusan Aktual: | 0.16/400
Panjang Aktual: | 3020 | Panjang Aktual: | 3020
Berat FG: | 453 | Berat FG: | 19
QTY (Pcs): | 90 | QTY (Pcs): | 4
Judgement: | GOOD | Judgement: | NOT GOOD
Visual: | OK | Visual: | OT
Created By: | Kristiane Constanze | Created By: | Kristiane Constanze
Created At: | 2023-09-15 09:40:49 | Created At: | 2023-09-15 09:42:03
Edited By: |  | Edited By:
Edited At: |  | Edited At: | 2023-09-15 09:42:03
Bundle No: | 7
Coil No: | 1
Coil Weight: | 2246
No. Leburan: | 2LE39-C9681-1-002
Area: | Bahan Baku
Dies Number: | 0
Diameter Ujung: | 0
Diameter Tengah: | 0
Diameter Ekor: | 0
Kelurusan Aktual: | 0
Panjang Aktual: | 0
Berat FG: | 0
QTY (Pcs): | 0
Judgement: | NOT GOOD
Visual: | RUSTY
Created By: | Kristiane Constanze
Created At: | 2023-09-15 09:42:26
Edited By:
Edited At:

## Downtime Record
No. | Start | End | Duration | Reason | Remarks
1 | 2023-09-14 23:09:28 | 2023-09-14 23:16:26 | 6 min 58 sec | management ¦ Setting Awal
2 | 2023-09-14 23:17:26 | 2023-09-14 23:19:27 | 2 min 1 sec | management ¦ Setting Awal
3 | 2023-09-14 23:20:27 | 2023-09-15 00:00:00 | 39 min 33 sec | management ¦ Bersih-bersih Area
4 | 2023-09-15 00:00:01 | 2023-09-15 07:00:01 | 420 min 0 sec | off ¦ Off Production
5 | 2023-09-15 07:00:01 | 2023-09-15 07:37:31 | 37 min 30 sec | management ¦ Setting Awal
6 | 2023-09-15 07:38:29 | 2023-09-15 07:43:31 | 5 min 2 sec | management ¦ Lain-lain | jalan normal cek panjang pertama jalan
7 | 2023-09-15 08:14:31 | 2023-09-15 08:15:31 | 1 min 0 sec | management ¦ Lain-lain | jalan normal
8 | 2023-09-15 08:24:31 | 2023-09-15 08:39:30 | 14 min 59 sec | management ¦ Pointing / Roll / Bubble
9 | 2023-09-15 08:41:30 | 2023-09-15 08:42:31 | 1 min 1 sec | management ¦ Lain-lain | jalan normal