## Workorder Data
WO Number: | WO/2023/02520
Production Plan: | 464 | Performance: | 21.47 %
Process duration: | 214 | Availability: | 94.87 %
|  | Quality: | 98.66 %
Total Production: | 454
Good: | 448 | OEE: | 20.1 %
Not Good: | 6
Total Downtime: | 28 Mins 57 Secs
Management: | 18 min 57 sec
Waste: | 10 min 0 sec
Created By: | Gertraud Ottomar | Processed By: | Kristiane Constanze
Created At: | 2023-09-14 15:44:38 | Start Time: | 2023-09-15 09:48:01
Edited By: | Gertraud Ottomar | End Time: | 2023-09-15 13:22:42
Edited At: | 2023-09-15 13:22:31
Supplier: | Ziemann and Sons | Customer: | Pelletier
Grade: | S45C | Straightness Std: | 0.20/400mm
Diameter: | 18 | size: | 16 X 3000
QTY (Kg): | 2199 | Tolerance: | (+0 , -0.04)
QTY (Coil): | 1 | Reduction Rate: | 20.99
QTY (Bundle): | 7 | Shape: | Round
|  | QTY (Kg): | 500
Remarks: |  | QTY (Pcs): | 106
|  | Chamfer: | No
|  | Color: | MERAH MUDA ( PINK 8002)
|  | Machine: | MC-002

## Production Report
Bundle No: | 1 | Bundle No: | 2
Coil No: | 1 | Coil No: | 1
Coil Weight: | 2199 | Coil Weight: | 2199
No. Leburan: | S12304477XX-G2307290-2 | No. Leburan: | S12304477XX-G2307290-2
Area: | A | Area: | A
Dies Number: | C-16.000(100)-16-TF | Dies Number: | C-16.000(100)-16-TF
Diameter Ujung: | 15.066 | Diameter Ujung: | 15.064
Diameter Tengah: | 15.088 | Diameter Tengah: | 15.087
Diameter Ekor: | 15.065 | Diameter Ekor: | 15.065
Kelurusan Aktual: | 0.17/400 | Kelurusan Aktual: | 0.17/400
Panjang Aktual: | 3020 | Panjang Aktual: | 3020
Berat FG: | 502 | Berat FG: | 503
QTY (Pcs): | 106 | QTY (Pcs): | 106
Judgement: | GOOD | Judgement: | GOOD
Visual: | OK | Visual: | OK
Created By: | Kristiane Constanze | Created By: | Kristiane Constanze
Created At: | 2023-09-15 10:54:22 | Created At: | 2023-09-15 10:58:55
Edited By: | Kristiane Constanze | Edited By: | Kristiane Constanze
Edited At: | 2023-09-15 11:02:37 | Edited At: | 2023-09-15 11:02:24
Bundle No: | 3 | Bundle No: | 4
Coil No: | 1 | Coil No: | 1
Coil Weight: | 2199 | Coil Weight: | 2199
No. Leburan: | S12304477XX-G2307290-2 | No. Leburan: | S12304477XX-G2307290-2
Area: | A | Area: | A
Dies Number: | C-16.000(100)-16-TF | Dies Number: | C-16.000(100)-16-TF
Diameter Ujung: | 15.065 | Diameter Ujung: | 15.065
Diameter Tengah: | 15.086 | Diameter Tengah: | 15.084
Diameter Ekor: | 15.063 | Diameter Ekor: | 15.062
Kelurusan Aktual: | 0.18/400 | Kelurusan Aktual: | 0.17/400
Panjang Aktual: | 3020 | Panjang Aktual: | 3020
Berat FG: | 503 | Berat FG: | 617
QTY (Pcs): | 106 | QTY (Pcs): | 130
Judgement: | GOOD | Judgement: | GOOD
Visual: | OK | Visual: | OK
Created By: | Kristiane Constanze | Created By: | Kristiane Constanze
Created At: | 2023-09-15 11:07:47 | Created At: | 2023-09-15 11:29:31
Edited By: |  | Edited By: | Kristiane Constanze
Edited At: |  | Edited At: | 2023-09-15 13:18:54
Bundle No: | 5 | Bundle No: | 6
Coil No: | 1 | Coil No: | 1
Coil Weight: | 2199 | Coil Weight: | 2199
No. Leburan: | S12304477XX-G2307290-2 | No. Leburan: | S12304477XX-G2307290-2
Area: | A | Area: | A
Dies Number: | C-16.000(100)-16-TF | Dies Number: | 0
Diameter Ujung: | 15.065 | Diameter Ujung: | 0
Diameter Tengah: | 15.086 | Diameter Tengah: | 0
Diameter Ekor: | 15.059 | Diameter Ekor: | 0
Kelurusan Aktual: | 0.17/400 | Kelurusan Aktual: | 0
Panjang Aktual: | 2998 | Panjang Aktual: | 0
Berat FG: | 32 | Berat FG: | 0
QTY (Pcs): | 6 | QTY (Pcs): | 0
Judgement: | NOT GOOD | Judgement: | NOT GOOD
Visual: | IL | Visual: | RUSTY
Created By: | Kristiane Constanze | Created By: | Kristiane Constanze
Created At: | 2023-09-15 13:20:46 | Created At: | 2023-09-15 13:21:01
Edited By: |  | Edited By:
Edited At: |  | Edited At: | 2023-09-15 13:21:01
Bundle No: | 7
Coil No: | 1
Coil Weight: | 2199
No. Leburan: | S12304477XX-G2307290-2
Area: | A
Dies Number: | 0
Diameter Ujung: | 0
Diameter Tengah: | 0
Diameter Ekor: | 0
Kelurusan Aktual: | 0
Panjang Aktual: | 0
Berat FG: | 0
QTY (Pcs): | 0
Judgement: | NOT GOOD
Visual: | RUSTY
Created By: | Kristiane Constanze
Created At: | 2023-09-15 13:21:14
Edited By:
Edited At:

## Downtime Record
No. | Start | End | Duration | Reason | Remarks
1 | 2023-09-15 10:10:32 | 2023-09-15 10:13:31 | 2 min 59 sec | management ¦ Lain-lain | jalan normal
2 | 2023-09-15 10:15:31 | 2023-09-15 10:16:32 | 1 min 1 sec | management ¦ Lain-lain | jalan normal
3 | 2023-09-15 10:17:32 | 2023-09-15 10:26:31 | 8 min 59 sec | management ¦ Lain-lain | bengkok
4 | 2023-09-15 10:27:31 | 2023-09-15 10:29:30 | 1 min 59 sec | management ¦ Lain-lain | jalan normal
5 | 2023-09-15 10:46:32 | 2023-09-15 10:50:31 | 3 min 59 sec | management ¦ Lain-lain | jalan normal
6 | 2023-09-15 11:07:32 | 2023-09-15 11:17:32 | 10 min 0 sec | waste ¦ Trouble Mesin | cutting nggak motong