## Workorder Data
WO Number: | WO/2023/02521
Production Plan: | 1107 | Performance: | 68.56 %
Process duration: | 373 | Availability: | 90.66 %
|  | Quality: | 97.75 %
Total Production: | 1093
Good: | 1069 | OEE: | 60.76 %
Not Good: | 24
Total Downtime: | 2 Hours 59 Mins 55 Secs
Management: | 2 Hours 38 Mins 56 Secs
Waste: | 20 min 59 sec
Created By: | Gertraud Ottomar | Processed By: | Kristiane Constanze
Created At: | 2023-09-14 16:55:29 | Start Time: | 2023-09-15 13:25:07
Edited By: |  | End Time: | 2023-09-15 19:38:22
Edited At:
Supplier: | Fay-Kihn | Customer: | Perreault S.A.
Grade: | SS400 | Straightness Std: | 0
Diameter: | 18 | size: | 15.875 X 4800
QTY (Kg): | 8256 | Tolerance: | (+0 , -0.04)
QTY (Coil): | 4 | Reduction Rate: | 22.22
QTY (Bundle): | 19 | Shape: | Round
|  | QTY (Kg): | 500
Remarks: |  | QTY (Pcs): | 67
|  | Chamfer: | No
|  | Color: | TANPA PEWARNAAN
|  | Machine: | MC-002

## Production Report
Bundle No: | 1 | Bundle No: | 2
Coil No: | 3 | Coil No: | 3
Coil Weight: | 2082 | Coil Weight: | 2082
No. Leburan: | 05.18.H.001-020 | No. Leburan: | 05.18.H.001-020
Area: | Bahan Baku | Area: | Bahan Baku
Dies Number: | C-15.875(-25)-07-TF | Dies Number: | C-15.875(-25)-07-TF
Diameter Ujung: | 15.8452 | Diameter Ujung: | 15.8442
Diameter Tengah: | 15.8661 | Diameter Tengah: | 15.8661
Diameter Ekor: | 15.8445 | Diameter Ekor: | 15.8453
Kelurusan Aktual: | 0 | Kelurusan Aktual: | 0
Panjang Aktual: | 4820 | Panjang Aktual: | 4820
Berat FG: | 500 | Berat FG: | 500
QTY (Pcs): | 67 | QTY (Pcs): | 67
Judgement: | GOOD | Judgement: | GOOD
Visual: | OK | Visual: | OK
Created By: | Kristiane Constanze | Created By: | Kristiane Constanze
Created At: | 2023-09-15 14:44:13 | Created At: | 2023-09-15 15:13:38
Edited By: |  | Edited By:
Edited At: |  | Edited At: | 2023-09-15 15:13:38
Bundle No: | 3 | Bundle No: | 4
Coil No: | 3 | Coil No: | 4
Coil Weight: | 2082 | Coil Weight: | 2075
No. Leburan: | 05.18.H.001-020 | No. Leburan: | 05.18.H.001-019
Area: | Bahan Baku | Area: | Bahan Baku
Dies Number: | C-15.875(-25)-07-TF | Dies Number: | C-15.875(-25)-07-TF
Diameter Ujung: | 15.8462 | Diameter Ujung: | 15.8452
Diameter Tengah: | 15.8671 | Diameter Tengah: | 15.8662
Diameter Ekor: | 15.8452 | Diameter Ekor: | 15.8461
Kelurusan Aktual: | 0 | Kelurusan Aktual: | 0
Panjang Aktual: | 4820 | Panjang Aktual: | 4820
Berat FG: | 500 | Berat FG: | 500
QTY (Pcs): | 67 | QTY (Pcs): | 67
Judgement: | GOOD | Judgement: | GOOD
Visual: | OK | Visual: | OK
Created By: | Kristiane Constanze | Created By: | Kriemhilde Alina
Created At: | 2023-09-15 15:15:16 | Created At: | 2023-09-15 15:42:54
Edited By: |  | Edited By:
Edited At: |  | Edited At: | 2023-09-15 15:42:54
Bundle No: | 5 | Bundle No: | 6
Coil No: | 4 | Coil No: | 4
Coil Weight: | 2075 | Coil Weight: | 2075
No. Leburan: | 05.18.H.001-019 | No. Leburan: | 05.18.H.001-019
Area: | Bahan Baku | Area: | Bahan Baku
Dies Number: | C-15.875(-25)-07-TF | Dies Number: | C-15.875(-25)-07-TF
Diameter Ujung: | 15.8552 | Diameter Ujung: | 15.8542
Diameter Tengah: | 15.8583 | Diameter Tengah: | 15.8602
Diameter Ekor: | 15.8542 | Diameter Ekor: | 15.8532
Kelurusan Aktual: | 0 | Kelurusan Aktual: | 0
Panjang Aktual: | 4820 | Panjang Aktual: | 4825
Berat FG: | 500 | Berat FG: | 500
QTY (Pcs): | 67 | QTY (Pcs): | 67
Judgement: | GOOD | Judgement: | GOOD
Visual: | OK | Visual: | OK
Created By: | Kriemhilde Alina | Created By: | Kriemhilde Alina
Created At: | 2023-09-15 15:45:58 | Created At: | 2023-09-15 16:15:13
Edited By: |  | Edited By:
Edited At: |  | Edited At: | 2023-09-15 16:15:13
Bundle No: | 7 | Bundle No: | 8
Coil No: | 4 | Coil No: | 4
Coil Weight: | 2075 | Coil Weight: | 2075
No. Leburan: | 05.18.H.001-019 | No. Leburan: | 05.18.H.001-019
Area: | Bahan Baku | Area: | Bahan Baku
Dies Number: | C-15.875(-25)-07-TF | Dies Number: | C-15.875(-25)-07-TF
Diameter Ujung: | 15.8532 | Diameter Ujung: | 15.8523
Diameter Tengah: | 15.8583 | Diameter Tengah: | 15.8582
Diameter Ekor: | 15.8523 | Diameter Ekor: | 15.8522
Kelurusan Aktual: | 0 | Kelurusan Aktual: | 0
Panjang Aktual: | 4820 | Panjang Aktual: | 4825
Berat FG: | 502 | Berat FG: | 502
QTY (Pcs): | 67 | QTY (Pcs): | 67
Judgement: | GOOD | Judgement: | GOOD
Visual: | OK | Visual: | OK
Created By: | Kriemhilde Alina | Created By: | Kriemhilde Alina
Created At: | 2023-09-15 16:20:47 | Created At: | 2023-09-15 16:40:01
Edited By: |  | Edited By:
Edited At: |  | Edited At: | 2023-09-15 16:40:01
Bundle No: | 9 | Bundle No: | 10
Coil No: | 1 | Coil No: | 1
Coil Weight: | 2044 | Coil Weight: | 2044
No. Leburan: | 01.18.H.001-005 | No. Leburan: | 01.18.H.001-005
Area: | E | Area: | E
Dies Number: | C-15.875(-25)-07-TF | Dies Number: | C-15.875(-25)-07-TF
Diameter Ujung: | 15.8432 | Diameter Ujung: | 15.8523
Diameter Tengah: | 15.8671 | Diameter Tengah: | 15.8622
Diameter Ekor: | 15.8454 | Diameter Ekor: | 15.8542
Kelurusan Aktual: | 0 | Kelurusan Aktual: | 0
Panjang Aktual: | 4820 | Panjang Aktual: | 4825
Berat FG: | 502 | Berat FG: | 502
QTY (Pcs): | 67 | QTY (Pcs): | 67
Judgement: | GOOD | Judgement: | GOOD
Visual: | OK | Visual: | OK
Created By: | Kriemhilde Alina | Created By: | Kriemhilde Alina
Created At: | 2023-09-15 16:49:43 | Created At: | 2023-09-15 17:30:41
Edited By: |  | Edited By:
Edited At: |  | Edited At: | 2023-09-15 17:30:41
Bundle No: | 11 | Bundle No: | 12
Coil No: | 1 | Coil No: | 2
Coil Weight: | 2044 | Coil Weight: | 2064
No. Leburan: | 01.18.H.001-005 | No. Leburan: | 01.18.H.001-006
Area: | E | Area: | Bahan Baku
Dies Number: | C-15.875(-25)-07-TF | Dies Number: | C-15.875(-25)-07-TF
Diameter Ujung: | 15.8542 | Diameter Ujung: | 15.8523
Diameter Tengah: | 15.8583 | Diameter Tengah: | 15.8623
Diameter Ekor: | 15.8522 | Diameter Ekor: | 15.8522
Kelurusan Aktual: | 0 | Kelurusan Aktual: | 0
Panjang Aktual: | 4820 | Panjang Aktual: | 4825
Berat FG: | 502 | Berat FG: | 502
QTY (Pcs): | 67 | QTY (Pcs): | 67
Judgement: | GOOD | Judgement: | GOOD
Visual: | OK | Visual: | OK
Created By: | Kriemhilde Alina | Created By: | Kriemhilde Alina
Created At: | 2023-09-15 17:39:24 | Created At: | 2023-09-15 17:53:02
Edited By: |  | Edited By:
Edited At: |  | Edited At: | 2023-09-15 17:53:02
Bundle No: | 13 | Bundle No: | 14
Coil No: | 2 | Coil No: | 2
Coil Weight: | 2064 | Coil Weight: | 2064
No. Leburan: | 01.18.H.001-006 | No. Leburan: | 01.18.H.001-006
Area: | Bahan Baku | Area: | Bahan Baku
Dies Number: | C-15.875(-25)-07-TF | Dies Number: | C-15.875(-25)-07-TF
Diameter Ujung: | 15.8523 | Diameter Ujung: | 15.8523
Diameter Tengah: | 15.8622 | Diameter Tengah: | 15.8621
Diameter Ekor: | 15.8523 | Diameter Ekor: | 15.8532
Kelurusan Aktual: | 0 | Kelurusan Aktual: | 0
Panjang Aktual: | 4825 | Panjang Aktual: | 4820
Berat FG: | 501 | Berat FG: | 501
QTY (Pcs): | 67 | QTY (Pcs): | 67
Judgement: | GOOD | Judgement: | GOOD
Visual: | OK | Visual: | OK
Created By: | Kriemhilde Alina | Created By: | Kriemhilde Alina
Created At: | 2023-09-15 19:05:23 | Created At: | 2023-09-15 19:19:09
Edited By: |  | Edited By:
Edited At: |  | Edited At: | 2023-09-15 19:19:09
Bundle No: | 15 | Bundle No: | 16
Coil No: | 2 | Coil No: | 2
Coil Weight: | 2064 | Coil Weight: | 2064
No. Leburan: | 01.18.H.001-006 | No. Leburan: | 01.18.H.001-006
Area: | Bahan Baku | Area: | Bahan Baku
Dies Number: | C-15.875(-25)-07-TF | Dies Number: | C-15.875(-25)-07-TF
Diameter Ujung: | 15.8521 | Diameter Ujung: | 15.8523
Diameter Tengah: | 15.8622 | Diameter Tengah: | 15.8621
Diameter Ekor: | 15.8532 | Diameter Ekor: | 15.8532
Kelurusan Aktual: | 0 | Kelurusan Aktual: | 0
Panjang Aktual: | 4825 | Panjang Aktual: | 4820
Berat FG: | 501 | Berat FG: | 477
QTY (Pcs): | 67 | QTY (Pcs): | 64
Judgement: | GOOD | Judgement: | GOOD
Visual: | OK | Visual: | OK
Created By: | Kriemhilde Alina | Created By: | Kriemhilde Alina
Created At: | 2023-09-15 19:26:37 | Created At: | 2023-09-15 19:31:22
Edited By: |  | Edited By: | Kriemhilde Alina
Edited At: |  | Edited At: | 2023-09-15 19:36:18
Bundle No: | 17 | Bundle No: | 18
Coil No: | 2 | Coil No: | 2
Coil Weight: | 2064 | Coil Weight: | 2064
No. Leburan: | 01.18.H.001-006 | No. Leburan: | 01.18.H.001-006
Area: | Bahan Baku | Area: | Bahan Baku
Dies Number: | C-15.875(-25)-07-TF | Dies Number: | 0
Diameter Ujung: | 15.8521 | Diameter Ujung: | 0
Diameter Tengah: | 15.8582 | Diameter Tengah: | 0
Diameter Ekor: | 15.8532 | Diameter Ekor: | 0
Kelurusan Aktual: | 0 | Kelurusan Aktual: | 0
Panjang Aktual: | 4815 | Panjang Aktual: | 0
Berat FG: | 178 | Berat FG: | 0
QTY (Pcs): | 24 | QTY (Pcs): | 0
Judgement: | NOT GOOD | Judgement: | NOT GOOD
Visual: | PO | Visual: | RUSTY
Created By: | Kriemhilde Alina | Created By: | Kriemhilde Alina
Created At: | 2023-09-15 19:31:58 | Created At: | 2023-09-15 19:35:05
Edited By: | Kriemhilde Alina | Edited By:
Edited At: | 2023-09-15 19:36:56 | Edited At: | 2023-09-15 19:35:05
Bundle No: | 19
Coil No: | 2
Coil Weight: | 2064
No. Leburan: | 01.18.H.001-006
Area: | Bahan Baku
Dies Number: | 0
Diameter Ujung: | 0
Diameter Tengah: | 0
Diameter Ekor: | 0
Kelurusan Aktual: | 0
Panjang Aktual: | 0
Berat FG: | 0
QTY (Pcs): | 0
Judgement: | NOT GOOD
Visual: | RUSTY
Created By: | Kriemhilde Alina
Created At: | 2023-09-15 19:35:25
Edited By:
Edited At:

## Downtime Record
No. | Start | End | Duration | Reason | Remarks
1 | 2023-09-15 13:54:33 | 2023-09-15 14:12:31 | 17 min 58 sec | management ¦ Setting Awal
2 | 2023-09-15 14:43:32 | 2023-09-15 14:59:33 | 16 min 1 sec | management ¦ Pointing / Roll / Bubble
3 | 2023-09-15 15:17:34 | 2023-09-15 15:32:32 | 14 min 58 sec | management ¦ Pointing / Roll / Bubble
4 | 2023-09-15 15:34:33 | 2023-09-15 15:35:33 | 1 min 0 sec | management ¦ Lain-lain | jalan normal
5 | 2023-09-15 15:52:32 | 2023-09-15 16:00:01 | 7 min 29 sec | management ¦ Pointing / Roll / Bubble
6 | 2023-09-15 16:00:01 | 2023-09-15 16:00:33 | 32 sec | management ¦ Lain-lain | jalan normal
7 | 2023-09-15 16:02:34 | 2023-09-15 16:10:33 | 7 min 59 sec | management ¦ Pointing / Roll / Bubble
8 | 2023-09-15 16:26:34 | 2023-09-15 16:36:33 | 9 min 59 sec | management ¦ Pointing / Roll / Bubble
9 | 2023-09-15 16:52:34 | 2023-09-15 17:00:33 | 7 min 59 sec | management ¦ Pointing / Roll / Bubble
10 | 2023-09-15 17:02:34 | 2023-09-15 17:23:33 | 20 min 59 sec | waste ¦ Trouble Mesin | gosok kuningan
11 | 2023-09-15 17:42:33 | 2023-09-15 17:48:33 | 6 min 0 sec | management ¦ Pointing / Roll / Bubble
12 | 2023-09-15 18:00:33 | 2023-09-15 19:01:35 | 61 min 2 sec | management ¦ Lain-lain | istirahat
13 | 2023-09-15 19:07:35 | 2023-09-15 19:15:34 | 7 min 59 sec | management ¦ Pointing / Roll / Bubble