## Workorder Data
WO Number: | WO/2023/02525
Production Plan: | 2293 | Performance: | 197.52 %
Process duration: | 135 | Availability: | 100 %
|  | Quality: | 99.16 %
Total Production: | 2269
Good: | 2250 | OEE: | 100 %
Not Good: | 19
Total Downtime: | 35 Mins 59 Secs
Management: | 35 min 59 sec
Waste: | 0 sec
Created By: | Gertraud Ottomar | Processed By: | Kristiane Constanze
Created At: | 2023-09-18 11:56:26 | Start Time: | 2023-09-20 09:05:41
Edited By: |  | End Time: | 2023-09-20 11:21:01
Edited At:
Supplier: | Fay-Kihn | Customer: | Thibault Fortin SARL
Grade: | SS400 | Straightness Std: | 0
Diameter: | 14 | size: | 12.1 X 3000
QTY (Kg): | 6210 | Tolerance: | (+0 , -0.04)
QTY (Coil): | 3 | Reduction Rate: | 25.3
QTY (Bundle): | 15 | Shape: | Round
|  | QTY (Kg): | 500
Remarks: | SECOND PROSES (Panjang Baru) | QTY (Pcs): | 185
|  | Chamfer: | No
|  | Color: | TANPA PEWARNAAN
|  | Machine: | MC-002

## Production Report
Bundle No: | 1 | Bundle No: | 2
Coil No: | 3 | Coil No: | 3
Coil Weight: | 2073 | Coil Weight: | 2073
No. Leburan: | 05.14.N.004-007 | No. Leburan: | 05.14.N.004-007
Area: | D | Area: | D
Dies Number: | C.12100(30)07TF | Dies Number: | C.12100(30)07TF
Diameter Ujung: | 12.062 | Diameter Ujung: | 12.063
Diameter Tengah: | 12.078 | Diameter Tengah: | 12.072
Diameter Ekor: | 12.063 | Diameter Ekor: | 12.063
Kelurusan Aktual: | 0 | Kelurusan Aktual: | 0
Panjang Aktual: | 3022 | Panjang Aktual: | 3020
Berat FG: | 500 | Berat FG: | 500
QTY (Pcs): | 185 | QTY (Pcs): | 185
Judgement: | GOOD | Judgement: | GOOD
Visual: | OK | Visual: | OK
Created By: | Kristiane Constanze | Created By: | Kristiane Constanze
Created At: | 2023-09-20 09:07:29 | Created At: | 2023-09-20 09:08:30
Edited By: | Kristiane Constanze | Edited By: | Kristiane Constanze
Edited At: | 2023-09-20 10:21:59 | Edited At: | 2023-09-20 10:21:47
Bundle No: | 3 | Bundle No: | 4
Coil No: | 1 | Coil No: | 1
Coil Weight: | 2068 | Coil Weight: | 2068
No. Leburan: | 05.14.N.002-022 | No. Leburan: | 05.14.N.002-022
Area: | D | Area: | D
Dies Number: | C.12100(30)07TF | Dies Number: | C.12100(30)07TF
Diameter Ujung: | 12.063 | Diameter Ujung: | 12.063
Diameter Tengah: | 12.077 | Diameter Tengah: | 12.072
Diameter Ekor: | 12.063 | Diameter Ekor: | 12.063
Kelurusan Aktual: | 0 | Kelurusan Aktual: | 0
Panjang Aktual: | 3020 | Panjang Aktual: | 3020
Berat FG: | 500 | Berat FG: | 501
QTY (Pcs): | 185 | QTY (Pcs): | 185
Judgement: | GOOD | Judgement: | GOOD
Visual: | OK | Visual: | OK
Created By: | Kristiane Constanze | Created By: | Kristiane Constanze
Created At: | 2023-09-20 09:10:04 | Created At: | 2023-09-20 09:12:02
Edited By: | Kristiane Constanze | Edited By: | Kristiane Constanze
Edited At: | 2023-09-20 10:21:32 | Edited At: | 2023-09-20 10:21:19
Bundle No: | 5 | Bundle No: | 6
Coil No: | 1 | Coil No: | 1
Coil Weight: | 2068 | Coil Weight: | 2068
No. Leburan: | 05.14.N.002-022 | No. Leburan: | 05.14.N.002-022
Area: | D | Area: | D
Dies Number: | C.12100(30)07TF | Dies Number: | C.12100(30)07TF
Diameter Ujung: | 12.064 | Diameter Ujung: | 12.066
Diameter Tengah: | 12.078 | Diameter Tengah: | 12.088
Diameter Ekor: | 12.063 | Diameter Ekor: | 12.067
Kelurusan Aktual: | 0 | Kelurusan Aktual: | 0
Panjang Aktual: | 3020 | Panjang Aktual: | 3020
Berat FG: | 501 | Berat FG: | 501
QTY (Pcs): | 185 | QTY (Pcs): | 185
Judgement: | GOOD | Judgement: | GOOD
Visual: | OK | Visual: | OK
Created By: | Kristiane Constanze | Created By: | Kristiane Constanze
Created At: | 2023-09-20 09:13:18 | Created At: | 2023-09-20 09:14:59
Edited By: | Kristiane Constanze | Edited By: | Kristiane Constanze
Edited At: | 2023-09-20 10:21:07 | Edited At: | 2023-09-20 10:20:55
Bundle No: | 7 | Bundle No: | 8
Coil No: | 1 | Coil No: | 1
Coil Weight: | 2068 | Coil Weight: | 2068
No. Leburan: | 05.14.N.002-022 | No. Leburan: | 05.14.N.002-022
Area: | D | Area: | D
Dies Number: | C.12100(30)07TF | Dies Number: | C-12.100(30)-07-TF
Diameter Ujung: | 12.066 | Diameter Ujung: | 12.067
Diameter Tengah: | 12.088 | Diameter Tengah: | 12.087
Diameter Ekor: | 12.067 | Diameter Ekor: | 12.068
Kelurusan Aktual: | 0 | Kelurusan Aktual: | 0
Panjang Aktual: | 3020 | Panjang Aktual: | 3020
Berat FG: | 501 | Berat FG: | 500
QTY (Pcs): | 185 | QTY (Pcs): | 185
Judgement: | GOOD | Judgement: | GOOD
Visual: | OK | Visual: | OK
Created By: | Kristiane Constanze | Created By: | Kristiane Constanze
Created At: | 2023-09-20 09:15:57 | Created At: | 2023-09-20 09:49:39
Edited By: | Kristiane Constanze | Edited By: | Kristiane Constanze
Edited At: | 2023-09-20 10:02:19 | Edited At: | 2023-09-20 11:18:43
Bundle No: | 9 | Bundle No: | 10
Coil No: | 2 | Coil No: | 2
Coil Weight: | 2069 | Coil Weight: | 2069
No. Leburan: | 05.14.N.001-015 | No. Leburan: | 05.14.N.001-015
Area: | D | Area: | D
Dies Number: | C-12.100(30)-07-TF | Dies Number: | C-12.100(30)-07-TF
Diameter Ujung: | 12.066 | Diameter Ujung: | 12.068
Diameter Tengah: | 12.088 | Diameter Tengah: | 12.088
Diameter Ekor: | 12.067 | Diameter Ekor: | 12.067
Kelurusan Aktual: | 0 | Kelurusan Aktual: | 0
Panjang Aktual: | 3020 | Panjang Aktual: | 3020
Berat FG: | 500 | Berat FG: | 500
QTY (Pcs): | 185 | QTY (Pcs): | 185
Judgement: | GOOD | Judgement: | GOOD
Visual: | OK | Visual: | OK
Created By: | Kristiane Constanze | Created By: | Kristiane Constanze
Created At: | 2023-09-20 10:01:56 | Created At: | 2023-09-20 10:20:29
Edited By: | Kristiane Constanze | Edited By: | Kristiane Constanze
Edited At: | 2023-09-20 11:19:00 | Edited At: | 2023-09-20 11:19:12
Bundle No: | 11 | Bundle No: | 12
Coil No: | 2 | Coil No: | 2
Coil Weight: | 2069 | Coil Weight: | 2069
No. Leburan: | 05.14.N.001-015 | No. Leburan: | 05.14.N.001-015
Area: | D | Area: | D
Dies Number: | C-12.100(30)-07-TF | Dies Number: | C-12.100(30)-07-TF
Diameter Ujung: | 12.07 | Diameter Ujung: | 12.068
Diameter Tengah: | 12.089 | Diameter Tengah: | 12.089
Diameter Ekor: | 12.069 | Diameter Ekor: | 12.069
Kelurusan Aktual: | 0 | Kelurusan Aktual: | 0
Panjang Aktual: | 3020 | Panjang Aktual: | 3020
Berat FG: | 501 | Berat FG: | 582
QTY (Pcs): | 185 | QTY (Pcs): | 215
Judgement: | GOOD | Judgement: | GOOD
Visual: | OK | Visual: | OK
Created By: | Kristiane Constanze | Created By: | Kristiane Constanze
Created At: | 2023-09-20 10:48:16 | Created At: | 2023-09-20 11:11:39
Edited By: | Kristiane Constanze | Edited By: | Kristiane Constanze
Edited At: | 2023-09-20 11:19:30 | Edited At: | 2023-09-20 11:19:43
Bundle No: | 13 | Bundle No: | 14
Coil No: | 2 | Coil No: | 2
Coil Weight: | 2069 | Coil Weight: | 2069
No. Leburan: | 05.14.N.001-015 | No. Leburan: | 05.14.N.001-015
Area: | D | Area: | D
Dies Number: | C-12.100(30)-07-TF | Dies Number: | 0
Diameter Ujung: | 12.065 | Diameter Ujung: | 0
Diameter Tengah: | 12.086 | Diameter Tengah: | 0
Diameter Ekor: | 12.067 | Diameter Ekor: | 0
Kelurusan Aktual: | 0 | Kelurusan Aktual: | 0
Panjang Aktual: | 2998 | Panjang Aktual: | 0
Berat FG: | 50 | Berat FG: | 0
QTY (Pcs): | 19 | QTY (Pcs): | 0
Judgement: | NOT GOOD | Judgement: | NOT GOOD
Visual: | IL | Visual: | RUSTY
Created By: | Kristiane Constanze | Created By: | Kristiane Constanze
Created At: | 2023-09-20 11:17:59 | Created At: | 2023-09-20 11:20:02
Edited By: |  | Edited By:
Edited At: |  | Edited At: | 2023-09-20 11:20:02
Bundle No: | 15
Coil No: | 2
Coil Weight: | 2069
No. Leburan: | 05.14.N.001-015
Area: | D
Dies Number: | 0
Diameter Ujung: | 0
Diameter Tengah: | 0
Diameter Ekor: | 0
Kelurusan Aktual: | 0
Panjang Aktual: | 0
Berat FG: | 0
QTY (Pcs): | 0
Judgement: | NOT GOOD
Visual: | RUSTY
Created By: | Kristiane Constanze
Created At: | 2023-09-20 11:20:15
Edited By:
Edited At:

## Downtime Record
No. | Start | End | Duration | Reason | Remarks
1 | 2023-09-20 09:16:06 | 2023-09-20 09:38:07 | 22 min 1 sec | management ¦ Pointing / Roll / Bubble
2 | 2023-09-20 09:39:08 | 2023-09-20 09:40:06 | 58 sec | management ¦ Lain-lain | jalan normal
3 | 2023-09-20 10:14:07 | 2023-09-20 10:27:07 | 13 min 0 sec | management ¦ Pointing / Roll / Bubble