## Workorder Data
WO Number: | WO/2023/02529
Production Plan: | 936 | Performance: | 33.62 %
Process duration: | 623 | Availability: | 94.96 %
|  | Quality: | 100 %
Total Production: | 504
Good: | 504 | OEE: | 31.92 %
Not Good: | 0
Total Downtime: | 8 Hours 30 Mins 1 Secs
Management: | 52 min 52 sec
Waste: | 6 min 0 sec
Created By: | Gertraud Ottomar | Processed By: | Kristiane Constanze
Created At: | 2023-09-15 15:43:42 | Start Time: | 2023-09-18 22:35:29
Edited By: | Gertraud Ottomar | End Time: | 2023-09-19 08:58:59
Edited At: | 2023-09-19 08:58:55
Supplier: | Lang, Prosacco and Schneider | Customer: | Carrier
Grade: | S20C | Straightness Std: | 0.12/400mm
Diameter: | 17 | size: | 15 X 3000
QTY (Kg): | 3895 | Tolerance: | (+0 , -0.04)
QTY (Coil): | 2 | Reduction Rate: | 22.15
QTY (Bundle): | 7 | Shape: | Round
|  | QTY (Kg): | 500
Remarks: | SECOND PROSES | QTY (Pcs): | 120
|  | Chamfer: | No
|  | Color: | TANPA PEWARNAAN
|  | Machine: | MC-002

## Production Report
Bundle No: | 1 | Bundle No: | 2
Coil No: | 2 | Coil No: | 2
Coil Weight: | 1914 | Coil Weight: | 1914
No. Leburan: | D32303596Z6-X12305636-001 | No. Leburan: | D32303596Z6-X12305636-001
Area: | F | Area: | F
Dies Number: | C-15.000(-030)-05-T | Dies Number: | C-15.000(-030)-05-T
Diameter Ujung: | 14.965 | Diameter Ujung: | 14.975
Diameter Tengah: | 14.982 | Diameter Tengah: | 14.985
Diameter Ekor: | 14.966 | Diameter Ekor: | 14.976
Kelurusan Aktual: | 0 | Kelurusan Aktual: | 0
Panjang Aktual: | 6025 | Panjang Aktual: | 6020
Berat FG: | 500 | Berat FG: | 500
QTY (Pcs): | 60 | QTY (Pcs): | 60
Judgement: | GOOD | Judgement: | GOOD
Visual: | OK | Visual: | OK
Created By: | Kriemhilde Alina | Created By: | Kriemhilde Alina
Created At: | 2023-09-18 23:08:05 | Created At: | 2023-09-18 23:25:20
Edited By: |  | Edited By:
Edited At: |  | Edited At: | 2023-09-18 23:25:20
Bundle No: | 3 | Bundle No: | 4
Coil No: | 2 | Coil No: | 1
Coil Weight: | 1914 | Coil Weight: | 1981
No. Leburan: | D32303596Z6-X12305636-001 | No. Leburan: | D32303596Z6-X12305636-002
Area: | F | Area: | A
Dies Number: | C-15.000(45)-06-TF | Dies Number: | C-15.000(45)-06-TF
Diameter Ujung: | 14.964 | Diameter Ujung: | 14.964
Diameter Tengah: | 14.983 | Diameter Tengah: | 14.983
Diameter Ekor: | 14.966 | Diameter Ekor: | 14.966
Kelurusan Aktual: | 0 | Kelurusan Aktual: | 0
Panjang Aktual: | 6020 | Panjang Aktual: | 6020
Berat FG: | 500 | Berat FG: | 499
QTY (Pcs): | 60 | QTY (Pcs): | 60
Judgement: | GOOD | Judgement: | GOOD
Visual: | OK | Visual: | OK
Created By: | Kriemhilde Alina | Created By: | Kristiane Constanze
Created At: | 2023-09-18 23:31:06 | Created At: | 2023-09-19 08:06:20
Edited By: |  | Edited By:
Edited At: |  | Edited At: | 2023-09-19 08:06:20
Bundle No: | 5 | Bundle No: | 6
Coil No: | 1 | Coil No: | 1
Coil Weight: | 1981 | Coil Weight: | 1981
No. Leburan: | D32303596Z6-X12305636-002 | No. Leburan: | D32303596Z6-X12305636-002
Area: | A | Area: | A
Dies Number: | C-15.000(45)-06-TF | Dies Number: | C-15.000(45)-06-TF
Diameter Ujung: | 14.965 | Diameter Ujung: | 14.965
Diameter Tengah: | 14.983 | Diameter Tengah: | 14.984
Diameter Ekor: | 14.962 | Diameter Ekor: | 14.962
Kelurusan Aktual: | 0 | Kelurusan Aktual: | 0
Panjang Aktual: | 6020 | Panjang Aktual: | 6020
Berat FG: | 500 | Berat FG: | 849
QTY (Pcs): | 60 | QTY (Pcs): | 102
Judgement: | GOOD | Judgement: | GOOD
Visual: | OK | Visual: | OK
Created By: | Kristiane Constanze | Created By: | Kristiane Constanze
Created At: | 2023-09-19 08:20:01 | Created At: | 2023-09-19 08:26:00
Edited By: |  | Edited By: | Kristiane Constanze
Edited At: |  | Edited At: | 2023-09-19 08:46:35
Bundle No: | 7
Coil No: | 1
Coil Weight: | 1981
No. Leburan: | D32303596Z6-X12305636-002
Area: | A
Dies Number: | C-15.000(45)-6-TF
Diameter Ujung: | 14.966
Diameter Tengah: | 14.985
Diameter Ekor: | 14.965
Kelurusan Aktual: | 0
Panjang Aktual: | 6020
Berat FG: | 849
QTY (Pcs): | 102
Judgement: | GOOD
Visual: | OK
Created By: | Kristiane Constanze
Created At: | 2023-09-19 08:43:22
Edited By: | Kristiane Constanze
Edited At: | 2023-09-19 08:55:34

## Downtime Record
No. | Start | End | Duration | Reason | Remarks
1 | 2023-09-18 22:48:53 | 2023-09-18 22:54:51 | 5 min 58 sec | management ¦ Pointing / Roll / Bubble
2 | 2023-09-18 23:13:52 | 2023-09-18 23:19:52 | 6 min 0 sec | waste ¦ Trouble Mesin | ganti dies
3 | 2023-09-18 23:28:53 | 2023-09-19 00:00:01 | 31 min 8 sec | off ¦ Off Production
4 | 2023-09-19 00:00:01 | 2023-09-19 07:00:02 | 420 min 1 sec | off ¦ Off Production
5 | 2023-09-19 07:00:02 | 2023-09-19 07:17:56 | 17 min 54 sec | management ¦ Briefing
6 | 2023-09-19 07:18:56 | 2023-09-19 07:20:55 | 1 min 59 sec | management ¦ Lain-lain | jalan normal
7 | 2023-09-19 07:27:55 | 2023-09-19 07:53:56 | 26 min 1 sec | management ¦ Pointing / Roll / Bubble
8 | 2023-09-19 07:54:56 | 2023-09-19 07:55:56 | 1 min 0 sec | management ¦ Lain-lain | jalan normal